## I-V Characteristic (mA-mm)
VDS (V) | VGS = -0.300 V | VGS = 0.100 V | VGS = 0.500 V | VGS = 0.900 V
0 | 1.5831e-05 | -0.5199 | -1.1297 | -5.561
0.01 | 0.0007529 | 7.587 | 15.804 | 12.46
0.02 | 0.0012931 | 15.285 | 32.59 | 30.584
0.03 | 0.0016962 | 22.312 | 49.206 | 48.531
0.04 | 0.002008 | 28.772 | 65.66 | 66.8
0.05 | 0.0022518 | 34.562 | 82.36 | 84.72
0.06 | 0.0024516 | 39.884 | 98.51 | 101.97
0.07 | 0.0026191 | 44.75 | 114.67 | 120.2
0.08 | 0.0027678 | 48.924 | 130.66 | 137.81
0.09 | 0.0028946 | 52.665 | 146.62 | 154.78
0.1 | 0.0030219 | 56.054 | 161.76 | 171.81
0.11 | 0.0031396 | 58.89 | 177.25 | 189.66
0.12 | 0.0032435 | 61.52 | 192.89 | 206.43
0.13 | 0.0033721 | 63.97 | 207.26 | 222.84
0.14 | 0.0034777 | 65.97 | 221.63 | 239.49
0.15 | 0.003603 | 67.82 | 236.4 | 256.19
0.16 | 0.003716 | 69.58 | 250.11 | 272.15
0.17 | 0.0038358 | 71.09 | 263.69 | 287.94
0.18 | 0.0039611 | 72.42 | 277.2 | 303.87
0.19 | 0.0040798 | 73.8 | 290.49 | 319.28
0.2 | 0.00421 | 75.02 | 302.79 | 334.14
0.21 | 0.004335 | 76.21 | 315.19 | 349.77
0.22 | 0.00447 | 77.41 | 327.47 | 364.47
0.23 | 0.004622 | 78.55 | 338.99 | 378.64
0.24 | 0.0047626 | 79.83 | 349.93 | 392.97
0.25 | 0.0049185 | 81.21 | 361.01 | 407.22
0.26 | 0.0050544 | 82.5 | 371.64 | 420.8
0.27 | 0.0052061 | 83.99 | 381.44 | 434.08
0.28 | 0.0053762 | 85.27 | 391.2 | 447.46
0.29 | 0.0055116 | 86.61 | 400.64 | 460.33
0.3 | 0.0056941 | 87.99 | 409.33 | 472.73
0.31 | 0.005732 | 89.17 | 418.03 | 485.18
0.32 | 0.005934 | 90.28 | 426.27 | 497.28
0.33 | 0.006101 | 91.44 | 434.29 | 508.86
0.34 | 0.006322 | 92.62 | 441.74 | 519.88
0.35 | 0.006501 | 93.72 | 448.76 | 531.25
0.36 | 0.006731 | 94.89 | 455.89 | 542.1
0.37 | 0.006945 | 95.84 | 462.51 | 552.35
0.38 | 0.007182 | 96.95 | 468.56 | 562.2
0.39 | 0.007415 | 98.12 | 474.45 | 571.9
0.4 | 0.007621 | 99.19 | 480.31 | 581.6
0.41 | 0.007886 | 100.31 | 485.78 | 590.6
0.42 | 0.008166 | 101.24 | 490.85 | 599.2
0.43 | 0.008431 | 102.42 | 495.72 | 607.4
0.44 | 0.008692 | 103.46 | 500.58 | 615.8
0.45 | 0.008984 | 104.52 | 505.15 | 623.4
0.46 | 0.009298 | 105.64 | 509.41 | 631.1
0.47 | 0.009571 | 106.69 | 513.52 | 637.8
0.48 | 0.009928 | 107.81 | 517.62 | 645.3
0.49 | 0.010278 | 108.89 | 521.62 | 651.8
0.5 | 0.010658 | 110.05 | 525.26 | 657.7
0.51 | 0.011006 | 111.1 | 528.86 | 663.8
0.52 | 0.011414 | 112.2 | 532.41 | 669.7
0.53 | 0.011854 | 113.38 | 535.89 | 675.2
0.54 | 0.012351 | 114.51 | 539.16 | 680.2
0.55 | 0.012766 | 115.75 | 542.28 | 684.8
0.56 | 0.013277 | 116.71 | 545.44 | 690
0.57 | 0.013831 | 118 | 548.53 | 694.2
0.58 | 0.014311 | 119.23 | 551.53 | 698.2
0.59 | 0.014852 | 120.42 | 554.16 | 702.1
0.6 | 0.015393 | 121.62 | 556.99 | 705.8
0.61 | 0.016036 | 122.76 | 559.71 | 709.3
0.62 | 0.016562 | 123.94 | 562.34 | 712.5
0.63 | 0.01721 | 125.26 | 564.8 | 715.5
0.64 | 0.017869 | 126.49 | 567.12 | 718.1
0.65 | 0.018506 | 127.63 | 569.57 | 720.8
0.66 | 0.019211 | 128.9 | 571.6 | 722.9
0.67 | 0.019854 | 130.14 | 573.9 | 725
0.68 | 0.020553 | 131.37 | 575.8 | 727.1
0.69 | 0.0212 | 132.7 | 577.8 | 728.7
0.7 | 0.021996 | 133.76 | 579.8 | 730.6
0.71 | 0.022829 | 135.08 | 581.4 | 731.9
0.72 | 0.023597 | 136.37 | 583.4 | 733.3
0.73 | 0.024294 | 137.58 | 585 | 734.7
0.74 | 0.025151 | 138.93 | 586.6 | 735.7
0.75 | 0.026048 | 140.13 | 588.2 | 736.7
0.76 | 0.026821 | 141.38 | 589.8 | 737.5
0.77 | 0.027786 | 142.66 | 591.4 | 738.7
0.78 | 0.028623 | 143.94 | 592.8 | 739.4
0.79 | 0.029568 | 145.14 | 594.2 | 740.3
0.8 | 0.030339 | 146.44 | 595.6 | 740.9
0.81 | 0.031495 | 147.83 | 596.8 | 741.2
0.82 | 0.03238 | 149.05 | 597.9 | 741.9
0.83 | 0.033527 | 150.37 | 599.4 | 742.6
0.84 | 0.034359 | 151.56 | 600.7 | 743.1
0.85 | 0.035392 | 152.99 | 601.6 | 743.4
0.86 | 0.036462 | 154.39 | 602.6 | 744.1
0.87 | 0.037465 | 155.72 | 604 | 744.3
0.88 | 0.038588 | 157.15 | 605 | 744.7
0.89 | 0.039754 | 158.31 | 606.2 | 745
0.9 | 0.040861 | 159.75 | 607.2 | 745.5
0.91 | 0.041782 | 161.14 | 608.3 | 745.7
0.92 | 0.043077 | 162.51 | 609.5 | 746.1
0.93 | 0.044173 | 163.93 | 610.3 | 746.3
0.94 | 0.045595 | 165.23 | 611.1 | 746.6
0.95 | 0.04666 | 166.7 | 612.2 | 746.9
0.96 | 0.048105 | 168.06 | 613.4 | 747.1
0.97 | 0.049416 | 169.45 | 614.4 | 747.3
0.98 | 0.050636 | 170.72 | 615.4 | 747.5
0.99 | 0.052021 | 172.21 | 616.2 | 747.6
1 | 0.05324 | 173.59 | 617.4 | 747.6