## I-V Characteristic (mA-mm)
VDS (V) | VGS = -0.300 V | VGS = 0.100 V | VGS = 0.500 V | VGS = 0.900 V
0 | 3.0207e-05 | -0.49539 | -1.0693 | -5.907
0.01 | 0.0007853 | 7.601 | 16.011 | 12.605
0.02 | 0.0013361 | 15.362 | 32.554 | 30.383
0.03 | 0.0017525 | 22.295 | 49.061 | 48.379
0.04 | 0.0020724 | 28.776 | 65.78 | 66.58
0.05 | 0.0023272 | 34.69 | 82.24 | 84.22
0.06 | 0.0025347 | 40.015 | 98.2 | 102.1
0.07 | 0.0027064 | 44.791 | 114.37 | 119.71
0.08 | 0.0028545 | 49.055 | 130.7 | 137.11
0.09 | 0.0029929 | 52.843 | 146.01 | 154.43
0.1 | 0.0031163 | 56.193 | 161.44 | 171.84
0.11 | 0.0032492 | 59.15 | 177.15 | 188.74
0.12 | 0.0033606 | 61.75 | 192.08 | 205.73
0.13 | 0.0034772 | 64.05 | 206.75 | 222.47
0.14 | 0.0035981 | 66.22 | 221.36 | 238.95
0.15 | 0.0037214 | 68.11 | 235.86 | 255.14
0.16 | 0.003852 | 69.73 | 249.63 | 271.35
0.17 | 0.003972 | 71.29 | 263.37 | 287.53
0.18 | 0.0040992 | 72.62 | 276.71 | 302.78
0.19 | 0.0042403 | 73.97 | 289.8 | 318.32
0.2 | 0.0043552 | 75.23 | 302.27 | 333.76
0.21 | 0.0045138 | 76.46 | 314.72 | 348.51
0.22 | 0.0046512 | 77.67 | 326.88 | 363.2
0.23 | 0.0048107 | 78.77 | 338.29 | 377.76
0.24 | 0.0049462 | 80.03 | 349.41 | 392.06
0.25 | 0.0050991 | 81.37 | 360.36 | 405.8
0.26 | 0.0052543 | 82.7 | 370.68 | 419.52
0.27 | 0.0054058 | 84.16 | 380.68 | 433.2
0.28 | 0.0055899 | 85.49 | 390.47 | 446.16
0.29 | 0.005629 | 86.87 | 399.82 | 458.81
0.3 | 0.00582 | 88.12 | 408.56 | 471.49
0.31 | 0.005999 | 89.36 | 417.24 | 483.97
0.32 | 0.006201 | 90.48 | 425.49 | 495.48
0.33 | 0.006396 | 91.68 | 433.48 | 507.29
0.34 | 0.006618 | 92.84 | 440.84 | 518.72
0.35 | 0.006824 | 93.96 | 447.99 | 529.58
0.36 | 0.007038 | 95.15 | 454.98 | 540.36
0.37 | 0.007275 | 96.07 | 461.55 | 550.6
0.38 | 0.007478 | 97.25 | 467.64 | 560.76
0.39 | 0.007736 | 98.34 | 473.57 | 570.3
0.4 | 0.00798 | 99.38 | 479.32 | 579.6
0.41 | 0.008245 | 100.56 | 484.77 | 588.6
0.42 | 0.008491 | 101.49 | 489.86 | 597.4
0.43 | 0.008778 | 102.62 | 494.69 | 605.9
0.44 | 0.009058 | 103.66 | 499.52 | 614
0.45 | 0.009356 | 104.82 | 504.09 | 621.5
0.46 | 0.009661 | 105.8 | 508.32 | 629.3
0.47 | 0.010005 | 106.95 | 512.44 | 636.4
0.48 | 0.010346 | 108.05 | 516.59 | 642.9
0.49 | 0.010693 | 109.1 | 520.46 | 649.8
0.5 | 0.011098 | 110.17 | 524.14 | 655.9
0.51 | 0.011505 | 111.17 | 527.75 | 661.9
0.52 | 0.01196 | 112.46 | 531.35 | 667.7
0.53 | 0.012374 | 113.64 | 534.8 | 673
0.54 | 0.012853 | 114.75 | 538.12 | 678
0.55 | 0.013338 | 116.01 | 541.17 | 683.2
0.56 | 0.013794 | 117.05 | 544.39 | 688.2
0.57 | 0.014366 | 118.24 | 547.48 | 692.3
0.58 | 0.014898 | 119.53 | 550.35 | 696.4
0.59 | 0.015491 | 120.66 | 553.22 | 700.2
0.6 | 0.015973 | 121.88 | 555.92 | 703.7
0.61 | 0.016642 | 123.08 | 558.72 | 707.3
0.62 | 0.01722 | 124.3 | 561.28 | 710.5
0.63 | 0.017877 | 125.51 | 563.81 | 713.3
0.64 | 0.018495 | 126.81 | 566.15 | 716
0.65 | 0.019178 | 128.01 | 568.53 | 718.8
0.66 | 0.019859 | 129.26 | 570.7 | 721
0.67 | 0.020513 | 130.53 | 572.7 | 722.9
0.68 | 0.02129 | 131.76 | 575 | 725
0.69 | 0.022077 | 133.02 | 576.8 | 727
0.7 | 0.022845 | 134.12 | 578.6 | 728.4
0.71 | 0.023519 | 135.5 | 580.5 | 730.1
0.72 | 0.024394 | 136.75 | 582.2 | 731.5
0.73 | 0.025218 | 137.99 | 584.4 | 732.4
0.74 | 0.026084 | 139.27 | 586 | 733.8
0.75 | 0.026852 | 140.43 | 587.6 | 735.1
0.76 | 0.027735 | 141.76 | 589 | 736.1
0.77 | 0.028667 | 143.12 | 590.4 | 736.7
0.78 | 0.029518 | 144.31 | 591.8 | 737.5
0.79 | 0.030581 | 145.59 | 593.3 | 738.3
0.8 | 0.031495 | 146.93 | 594.6 | 738.8
0.81 | 0.032616 | 148.15 | 595.8 | 739.7
0.82 | 0.033383 | 149.53 | 597.4 | 740.3
0.83 | 0.034507 | 150.88 | 598.3 | 740.9
0.84 | 0.035517 | 152.06 | 599.6 | 741.2
0.85 | 0.036499 | 153.46 | 600.8 | 741.8
0.86 | 0.037643 | 154.82 | 601.9 | 742
0.87 | 0.038847 | 156.19 | 603 | 742.6
0.88 | 0.039975 | 157.67 | 604.2 | 743.1
0.89 | 0.040965 | 158.83 | 605.4 | 743.7
0.9 | 0.042181 | 160.28 | 606.3 | 743.9
0.91 | 0.043375 | 161.7 | 607.4 | 743.9
0.92 | 0.044712 | 163.13 | 608.4 | 744.3
0.93 | 0.045904 | 164.47 | 609.4 | 744.7
0.94 | 0.046976 | 165.89 | 610.6 | 745
0.95 | 0.048343 | 167.27 | 611.5 | 745.3
0.96 | 0.049573 | 168.67 | 612.7 | 745.7
0.97 | 0.050947 | 170.06 | 613.8 | 745.7
0.98 | 0.052163 | 171.42 | 614.6 | 746.1
0.99 | 0.053719 | 172.83 | 615.4 | 746.3
1 | 0.054972 | 174.31 | 616.6 | 746.5