## I-V Characteristic (mA-mm)
VDS (V) | VGS = -0.300 V | VGS = 0.100 V | VGS = 0.500 V | VGS = 0.900 V
0 | 2.0439e-05 | -0.5123 | -0.9989 | -5.871
0.01 | 0.0007955 | 7.77 | 16.012 | 12.556
0.02 | 0.0013677 | 15.419 | 32.715 | 30.665
0.03 | 0.0017939 | 22.58 | 49.417 | 48.805
0.04 | 0.0021212 | 29.136 | 66.26 | 67.02
0.05 | 0.002383 | 35.113 | 82.57 | 84.74
0.06 | 0.0025885 | 40.526 | 98.8 | 102.68
0.07 | 0.0027665 | 45.398 | 115.24 | 120.52
0.08 | 0.002918 | 49.717 | 131.38 | 138.07
0.09 | 0.0030513 | 53.593 | 146.89 | 155.53
0.1 | 0.0031913 | 56.984 | 162.62 | 172.86
0.11 | 0.0033054 | 59.88 | 178.17 | 190.04
0.12 | 0.0034266 | 62.59 | 193.01 | 206.85
0.13 | 0.0035501 | 64.96 | 208.23 | 224.02
0.14 | 0.0036738 | 67.02 | 222.74 | 240.41
0.15 | 0.0037987 | 69 | 237.13 | 256.68
0.16 | 0.0039101 | 70.71 | 251.03 | 272.97
0.17 | 0.0040338 | 72.21 | 264.83 | 288.81
0.18 | 0.0041651 | 73.72 | 278.26 | 304.61
0.19 | 0.0042893 | 74.94 | 291.27 | 320.1
0.2 | 0.0044371 | 76.26 | 304.03 | 335.48
0.21 | 0.0045758 | 77.4 | 316.41 | 350.35
0.22 | 0.0047174 | 78.62 | 328.42 | 365.08
0.23 | 0.0048683 | 79.86 | 339.96 | 379.83
0.24 | 0.0050134 | 81.07 | 351.29 | 394.12
0.25 | 0.0051799 | 82.4 | 362.08 | 407.9
0.26 | 0.0053212 | 83.73 | 372.37 | 421.61
0.27 | 0.0054891 | 85.13 | 382.72 | 435.39
0.28 | 0.0056487 | 86.43 | 392.42 | 448.26
0.29 | 0.005695 | 87.84 | 401.52 | 460.99
0.3 | 0.00587 | 89.1 | 410.55 | 473.61
0.31 | 0.00607 | 90.32 | 419.2 | 485.87
0.32 | 0.006257 | 91.56 | 427.39 | 497.82
0.33 | 0.006473 | 92.57 | 435.18 | 509.39
0.34 | 0.006682 | 93.87 | 442.75 | 520.73
0.35 | 0.006895 | 95.04 | 450 | 531.77
0.36 | 0.007112 | 96.07 | 456.95 | 542.41
0.37 | 0.007303 | 97.31 | 463.4 | 552.71
0.38 | 0.007563 | 98.19 | 469.58 | 562.77
0.39 | 0.007797 | 99.33 | 475.57 | 572.3
0.4 | 0.008065 | 100.42 | 481.32 | 581.8
0.41 | 0.008295 | 101.58 | 486.67 | 590.8
0.42 | 0.008558 | 102.58 | 491.83 | 599.4
0.43 | 0.00882 | 103.63 | 496.76 | 607.6
0.44 | 0.009083 | 104.74 | 501.58 | 615.8
0.45 | 0.009437 | 105.77 | 506.09 | 623.4
0.46 | 0.009738 | 106.89 | 510.34 | 630.9
0.47 | 0.010074 | 107.85 | 514.65 | 637.7
0.48 | 0.010403 | 109.02 | 518.67 | 644.9
0.49 | 0.010788 | 110.14 | 522.54 | 651.4
0.5 | 0.011154 | 111.24 | 526.24 | 657.3
0.51 | 0.011558 | 112.46 | 529.94 | 663.3
0.52 | 0.011958 | 113.46 | 533.49 | 669.1
0.53 | 0.012405 | 114.64 | 536.94 | 674.4
0.54 | 0.012883 | 115.79 | 540.2 | 679.3
0.55 | 0.01334 | 116.92 | 543.4 | 684.3
0.56 | 0.013918 | 118.12 | 546.62 | 688.8
0.57 | 0.014406 | 119.32 | 549.69 | 693.2
0.58 | 0.014958 | 120.47 | 552.58 | 697.1
0.59 | 0.015482 | 121.7 | 555.48 | 701.2
0.6 | 0.016094 | 122.94 | 558.17 | 704.7
0.61 | 0.016665 | 124.1 | 560.9 | 708.1
0.62 | 0.017278 | 125.34 | 563.52 | 711.2
0.63 | 0.017937 | 126.53 | 565.98 | 714.1
0.64 | 0.018646 | 127.85 | 568.48 | 716.8
0.65 | 0.019314 | 129.09 | 570.7 | 719.2
0.66 | 0.019907 | 130.19 | 573.1 | 721.3
0.67 | 0.020688 | 131.56 | 575 | 723.4
0.68 | 0.021477 | 132.8 | 577 | 725.5
0.69 | 0.022238 | 134.09 | 579 | 727.1
0.7 | 0.022959 | 135.4 | 581.2 | 728.7
0.71 | 0.023747 | 136.5 | 582.8 | 730.3
0.72 | 0.024559 | 137.85 | 584.8 | 731.5
0.73 | 0.025291 | 139.11 | 586.2 | 732.9
0.74 | 0.026174 | 140.32 | 588 | 734.1
0.75 | 0.027076 | 141.58 | 589.4 | 735.1
0.76 | 0.02797 | 142.83 | 591 | 735.9
0.77 | 0.028755 | 144.16 | 592.5 | 736.7
0.78 | 0.029814 | 145.46 | 594 | 737.9
0.79 | 0.030763 | 146.75 | 595.6 | 738.3
0.8 | 0.031672 | 147.87 | 597 | 738.8
0.81 | 0.032697 | 149.29 | 598.1 | 739.7
0.82 | 0.033549 | 150.65 | 599.4 | 740.5
0.83 | 0.034682 | 151.88 | 600.6 | 740.9
0.84 | 0.035643 | 153.41 | 601.9 | 741.1
0.85 | 0.036876 | 154.57 | 602.8 | 741.5
0.86 | 0.037941 | 156.01 | 603.9 | 741.9
0.87 | 0.039152 | 157.35 | 605.3 | 742.3
0.88 | 0.040107 | 158.73 | 606.5 | 742.7
0.89 | 0.041169 | 160.07 | 607.4 | 743.1
0.9 | 0.042299 | 161.5 | 608.4 | 743.4
0.91 | 0.043532 | 162.83 | 609.4 | 743.9
0.92 | 0.044715 | 164.21 | 610.6 | 743.9
0.93 | 0.046051 | 165.65 | 611.7 | 744.3
0.94 | 0.047406 | 166.85 | 612.7 | 744.4
0.95 | 0.048395 | 168.42 | 613.5 | 744.7
0.96 | 0.04979 | 169.82 | 614.3 | 745
0.97 | 0.051089 | 171.17 | 615.6 | 745.5
0.98 | 0.052627 | 172.64 | 616.6 | 745.7
0.99 | 0.053695 | 173.91 | 617.6 | 745.9
1 | 0.055295 | 175.33 | 618.6 | 746.1