## I-V Characteristic (mA-mm)
VDS (V) | VGS = -0.300 V | VGS = 0.100 V | VGS = 0.500 V | VGS = 0.900 V
0 | 2.0263e-05 | -0.5337 | -0.997 | -5.654
0.01 | 0.0008023 | 7.756 | 15.915 | 12.444
0.02 | 0.0013753 | 15.384 | 32.741 | 30.88
0.03 | 0.0018071 | 22.446 | 49.494 | 48.942
0.04 | 0.0021449 | 29.125 | 65.94 | 66.96
0.05 | 0.0023996 | 34.959 | 82.74 | 85.07
0.06 | 0.002611 | 40.3 | 99.11 | 102.87
0.07 | 0.0027934 | 45.261 | 115.04 | 120.37
0.08 | 0.0029457 | 49.53 | 131.33 | 138.23
0.09 | 0.0030935 | 53.275 | 147.35 | 155.95
0.1 | 0.0032179 | 56.686 | 162.62 | 172.78
0.11 | 0.0033524 | 59.7 | 177.89 | 189.86
0.12 | 0.0034779 | 62.27 | 193.46 | 207.37
0.13 | 0.0035896 | 64.65 | 208.57 | 224.23
0.14 | 0.0037192 | 66.77 | 222.56 | 240.19
0.15 | 0.0038443 | 68.75 | 237.2 | 256.98
0.16 | 0.0039686 | 70.39 | 251.49 | 273.37
0.17 | 0.004092 | 71.93 | 264.76 | 288.68
0.18 | 0.0042269 | 73.41 | 278.2 | 304.57
0.19 | 0.0043707 | 74.68 | 291.56 | 320.54
0.2 | 0.0044966 | 75.94 | 304.29 | 335.66
0.21 | 0.0046458 | 77.21 | 316.19 | 350.26
0.22 | 0.0047829 | 78.37 | 328.41 | 365.16
0.23 | 0.0049248 | 79.49 | 340.36 | 380.13
0.24 | 0.0050886 | 80.85 | 351.17 | 393.9
0.25 | 0.005247 | 82.14 | 361.92 | 407.62
0.26 | 0.0054273 | 83.43 | 372.74 | 421.77
0.27 | 0.0055819 | 84.9 | 382.81 | 435.17
0.28 | 0.005614 | 86.19 | 392.1 | 447.86
0.29 | 0.005806 | 87.66 | 401.6 | 461.03
0.3 | 0.006014 | 88.89 | 410.64 | 473.57
0.31 | 0.006193 | 90.13 | 418.88 | 485.4
0.32 | 0.006391 | 91.4 | 427.14 | 497.48
0.33 | 0.0066 | 92.52 | 435.25 | 509.34
0.34 | 0.0068 | 93.75 | 442.69 | 520.52
0.35 | 0.007037 | 94.87 | 449.75 | 531.17
0.36 | 0.007258 | 96.03 | 456.51 | 541.87
0.37 | 0.007493 | 97.11 | 463.2 | 552.48
0.38 | 0.007707 | 98.15 | 469.52 | 562.19
0.39 | 0.007948 | 99.32 | 475.26 | 571.6
0.4 | 0.008227 | 100.36 | 480.82 | 581.2
0.41 | 0.008483 | 101.52 | 486.35 | 590.1
0.42 | 0.008729 | 102.46 | 491.56 | 598.6
0.43 | 0.009012 | 103.58 | 496.4 | 607.1
0.44 | 0.009314 | 104.79 | 500.99 | 614.8
0.45 | 0.0096 | 105.81 | 505.59 | 622.7
0.46 | 0.009971 | 106.95 | 509.96 | 629.7
0.47 | 0.010272 | 107.87 | 514.09 | 636.6
0.48 | 0.010676 | 109.13 | 518.01 | 643.7
0.49 | 0.011017 | 110.21 | 521.95 | 649.9
0.5 | 0.011437 | 111.24 | 525.8 | 656.3
0.51 | 0.011855 | 112.52 | 529.41 | 662.1
0.52 | 0.012289 | 113.6 | 532.85 | 667.6
0.53 | 0.012757 | 114.76 | 536.34 | 672.9
0.54 | 0.013206 | 115.91 | 539.67 | 678
0.55 | 0.013737 | 117.07 | 542.86 | 683
0.56 | 0.01421 | 118.19 | 545.95 | 687.2
0.57 | 0.014784 | 119.45 | 548.98 | 691.6
0.58 | 0.015344 | 120.6 | 552 | 696
0.59 | 0.015956 | 121.88 | 554.87 | 699.7
0.6 | 0.016529 | 123.13 | 557.51 | 703
0.61 | 0.017101 | 124.23 | 560.19 | 706.4
0.62 | 0.017761 | 125.47 | 562.87 | 709.6
0.63 | 0.018449 | 126.77 | 565.38 | 712.5
0.64 | 0.0191 | 128.06 | 567.9 | 715.1
0.65 | 0.019813 | 129.39 | 570 | 717.5
0.66 | 0.02061 | 130.5 | 572.3 | 719.6
0.67 | 0.021224 | 131.8 | 574.4 | 721.9
0.68 | 0.022038 | 133.08 | 576.6 | 723.7
0.69 | 0.022858 | 134.35 | 578.3 | 725.3
0.7 | 0.023616 | 135.6 | 580.5 | 726.7
0.71 | 0.024373 | 136.85 | 582.2 | 728.3
0.72 | 0.025246 | 138.13 | 584 | 729.5
0.73 | 0.026045 | 139.4 | 586 | 731.3
0.74 | 0.026899 | 140.69 | 587.4 | 731.9
0.75 | 0.027865 | 141.78 | 589 | 733.1
0.76 | 0.028785 | 143.22 | 590.8 | 733.9
0.77 | 0.029768 | 144.48 | 592.2 | 734.9
0.78 | 0.030616 | 145.79 | 593.4 | 735.5
0.79 | 0.031692 | 147.13 | 594.6 | 736.3
0.8 | 0.03262 | 148.29 | 596.2 | 737
0.81 | 0.033516 | 149.73 | 597.4 | 737.5
0.82 | 0.034606 | 151.12 | 598.8 | 738.3
0.83 | 0.035681 | 152.34 | 599.9 | 738.9
0.84 | 0.036776 | 153.78 | 601.1 | 739.3
0.85 | 0.037774 | 155.01 | 602.6 | 739.7
0.86 | 0.039039 | 156.45 | 603.5 | 739.9
0.87 | 0.040273 | 157.87 | 604.6 | 740.5
0.88 | 0.041395 | 159.17 | 605.8 | 740.9
0.89 | 0.042453 | 160.44 | 607.1 | 741.1
0.9 | 0.04385 | 161.87 | 607.9 | 741.5
0.91 | 0.044931 | 163.37 | 609 | 741.6
0.92 | 0.046313 | 164.79 | 610 | 742.1
0.93 | 0.04764 | 166.23 | 611 | 742.7
0.94 | 0.049019 | 167.42 | 612.2 | 742.7
0.95 | 0.050267 | 169.02 | 613.1 | 743.1
0.96 | 0.05139 | 170.42 | 614.2 | 743.1
0.97 | 0.052887 | 171.88 | 615.1 | 743.7
0.98 | 0.054249 | 173.37 | 616.3 | 743.7
0.99 | 0.055818 | 174.71 | 617 | 744.1
1 | 0.05728 | 176.15 | 618.2 | 744.2