## I-V Characteristic (mA-mm)
VDS (V) | VGS = -0.300 V | VGS = 0.100 V | VGS = 0.500 V | VGS = 0.900 V
0 | 1.9136e-05 | -0.5159 | -1.0194 | -5.724
0.01 | 0.0008249 | 7.744 | 15.758 | 12.34
0.02 | 0.0014052 | 15.378 | 32.693 | 30.853
0.03 | 0.0018451 | 22.574 | 49.225 | 48.703
0.04 | 0.0021851 | 29.092 | 66.2 | 67.09
0.05 | 0.0024474 | 35.059 | 82.33 | 84.74
0.06 | 0.0026633 | 40.452 | 98.59 | 102.38
0.07 | 0.0028503 | 45.312 | 114.97 | 120.27
0.08 | 0.0030021 | 49.632 | 130.78 | 137.65
0.09 | 0.0031441 | 53.502 | 146.53 | 155.25
0.1 | 0.0032798 | 56.878 | 162.26 | 172.26
0.11 | 0.0033897 | 59.85 | 177.75 | 189.6
0.12 | 0.0035333 | 62.52 | 192.69 | 206.61
0.13 | 0.0036528 | 64.9 | 207.73 | 223.1
0.14 | 0.0037782 | 67 | 222.3 | 239.81
0.15 | 0.0039006 | 68.94 | 236.67 | 256.4
0.16 | 0.0040308 | 70.63 | 250.56 | 272.32
0.17 | 0.0041669 | 72.17 | 264.29 | 288.2
0.18 | 0.0042852 | 73.57 | 277.92 | 304.14
0.19 | 0.0044382 | 74.88 | 290.81 | 319.62
0.2 | 0.0045794 | 76.18 | 303.49 | 334.8
0.21 | 0.0047087 | 77.33 | 316.01 | 349.93
0.22 | 0.0048641 | 78.52 | 327.87 | 364.58
0.23 | 0.0050193 | 79.72 | 339.51 | 379.37
0.24 | 0.00518 | 80.93 | 350.78 | 393.36
0.25 | 0.0053256 | 82.3 | 361.64 | 407.46
0.26 | 0.0054916 | 83.63 | 372.02 | 421.17
0.27 | 0.0056621 | 85.02 | 382.24 | 434.47
0.28 | 0.005699 | 86.49 | 391.98 | 447.82
0.29 | 0.0059 | 87.81 | 401.27 | 460.67
0.3 | 0.006092 | 89.05 | 410.11 | 473.11
0.31 | 0.006297 | 90.3 | 418.9 | 485.39
0.32 | 0.006479 | 91.52 | 427.11 | 497.52
0.33 | 0.006706 | 92.68 | 434.97 | 509.24
0.34 | 0.006915 | 93.84 | 442.47 | 520.51
0.35 | 0.007135 | 94.97 | 449.75 | 531.37
0.36 | 0.007342 | 96.13 | 456.72 | 542.29
0.37 | 0.00757 | 97.25 | 463.26 | 552.82
0.38 | 0.007829 | 98.16 | 469.41 | 562.74
0.39 | 0.008036 | 99.35 | 475.41 | 572.3
0.4 | 0.008307 | 100.5 | 481.23 | 581.8
0.41 | 0.008586 | 101.56 | 486.61 | 590.8
0.42 | 0.008848 | 102.72 | 491.71 | 599.4
0.43 | 0.009114 | 103.66 | 496.77 | 607.8
0.44 | 0.009421 | 104.86 | 501.59 | 616.3
0.45 | 0.009723 | 105.92 | 506.14 | 623.8
0.46 | 0.010066 | 107.05 | 510.41 | 631.2
0.47 | 0.01039 | 108.06 | 514.75 | 638.5
0.48 | 0.010755 | 109.2 | 518.83 | 645.3
0.49 | 0.011148 | 110.29 | 522.74 | 651.8
0.5 | 0.011532 | 111.5 | 526.54 | 658.2
0.51 | 0.011977 | 112.56 | 530.22 | 664.2
0.52 | 0.01242 | 113.62 | 533.82 | 669.7
0.53 | 0.01292 | 114.84 | 537.3 | 674.9
0.54 | 0.013346 | 116.03 | 540.64 | 680.4
0.55 | 0.013881 | 117.28 | 543.93 | 685.2
0.56 | 0.014381 | 118.45 | 547.13 | 690
0.57 | 0.014964 | 119.52 | 550.22 | 694.2
0.58 | 0.015524 | 120.78 | 553.2 | 698.4
0.59 | 0.016131 | 122.02 | 556.04 | 702
0.6 | 0.016768 | 123.22 | 558.86 | 705.9
0.61 | 0.017296 | 124.5 | 561.58 | 709.2
0.62 | 0.018035 | 125.67 | 564.25 | 712.5
0.63 | 0.01863 | 126.97 | 566.72 | 715.3
0.64 | 0.019427 | 128.21 | 569.26 | 718
0.65 | 0.020013 | 129.45 | 571.6 | 720.5
0.66 | 0.020859 | 130.7 | 573.5 | 722.8
0.67 | 0.021489 | 131.94 | 575.7 | 725.1
0.68 | 0.022289 | 133.23 | 578 | 726.7
0.69 | 0.023134 | 134.5 | 580 | 728.7
0.7 | 0.023861 | 135.79 | 581.8 | 730.3
0.71 | 0.024693 | 136.91 | 583.8 | 731.6
0.72 | 0.025465 | 138.28 | 585.4 | 733.3
0.73 | 0.026328 | 139.56 | 587.4 | 734.3
0.74 | 0.027248 | 140.84 | 589 | 735.5
0.75 | 0.028213 | 142.18 | 590.8 | 736.7
0.76 | 0.029161 | 143.34 | 592.4 | 737.5
0.77 | 0.030131 | 144.64 | 593.6 | 738.3
0.78 | 0.031103 | 145.99 | 595.2 | 739.3
0.79 | 0.031877 | 147.27 | 596.2 | 739.9
0.8 | 0.032993 | 148.55 | 597.8 | 740.9
0.81 | 0.034031 | 149.89 | 599.2 | 741.1
0.82 | 0.035053 | 151.18 | 600.2 | 741.9
0.83 | 0.035999 | 152.62 | 601.5 | 742.5
0.84 | 0.037222 | 153.95 | 602.6 | 743.1
0.85 | 0.038337 | 155.15 | 604.2 | 743.4
0.86 | 0.03948 | 156.58 | 605.1 | 743.9
0.87 | 0.040644 | 157.99 | 606.2 | 744.3
0.88 | 0.041839 | 159.38 | 607.5 | 744.3
0.89 | 0.042968 | 160.87 | 608.6 | 745
0.9 | 0.043998 | 161.99 | 609.9 | 745.1
0.91 | 0.045488 | 163.53 | 610.6 | 745.5
0.92 | 0.046658 | 164.97 | 611.6 | 745.9
0.93 | 0.047949 | 166.33 | 612.6 | 746.3
0.94 | 0.049275 | 167.79 | 613.8 | 746.5
0.95 | 0.050682 | 169.13 | 614.7 | 746.9
0.96 | 0.051929 | 170.59 | 615.8 | 746.9
0.97 | 0.05325 | 172.02 | 616.7 | 747.3
0.98 | 0.054667 | 173.48 | 617.9 | 747.5
0.99 | 0.056295 | 174.83 | 619.1 | 747.3
1 | 0.05737 | 176.28 | 619.6 | 747.6