## I-V Characteristic (mA-mm)
VDS (V) | VGS = -0.300 V | VGS = 0.100 V | VGS = 0.500 V | VGS = 0.900 V
0 | 1.5647e-05 | -0.5464 | -1.0699 | -5.577
0.01 | 0.0009308 | 7.868 | 16.128 | 12.588
0.02 | 0.0016033 | 15.635 | 32.555 | 30.789
0.03 | 0.0021124 | 22.867 | 49.221 | 48.7
0.04 | 0.0025077 | 29.629 | 65.98 | 67.12
0.05 | 0.0028148 | 35.596 | 82.06 | 84.91
0.06 | 0.0030674 | 41.116 | 98.75 | 102.04
0.07 | 0.0032782 | 46.227 | 115.16 | 119.99
0.08 | 0.00347 | 50.605 | 131 | 137.95
0.09 | 0.003642 | 54.501 | 146.52 | 154.96
0.1 | 0.0037916 | 57.96 | 162.35 | 171.92
0.11 | 0.0039502 | 61.13 | 177.77 | 189.41
0.12 | 0.0041054 | 63.96 | 192.38 | 206.53
0.13 | 0.004242 | 66.42 | 207.91 | 223.1
0.14 | 0.0043999 | 68.5 | 222.44 | 239.28
0.15 | 0.0045525 | 70.57 | 236.45 | 256.18
0.16 | 0.0046974 | 72.42 | 250.63 | 272.05
0.17 | 0.0048474 | 73.99 | 264.59 | 287.43
0.18 | 0.0050176 | 75.44 | 277.81 | 303.66
0.19 | 0.0051712 | 76.92 | 290.72 | 319.3
0.2 | 0.0053339 | 78.21 | 303.71 | 334.05
0.21 | 0.0055252 | 79.41 | 316.11 | 349.14
0.22 | 0.005696 | 80.68 | 328.01 | 364.19
0.23 | 0.005759 | 81.94 | 339.59 | 378.58
0.24 | 0.005951 | 83.28 | 351.15 | 392.5
0.25 | 0.006152 | 84.65 | 361.96 | 406.74
0.26 | 0.006356 | 86.09 | 372.04 | 420.35
0.27 | 0.006563 | 87.54 | 382.57 | 433.64
0.28 | 0.006776 | 88.89 | 392.34 | 446.81
0.29 | 0.007015 | 90.38 | 401.31 | 459.77
0.3 | 0.007239 | 91.68 | 410.36 | 472.07
0.31 | 0.007449 | 92.93 | 419.31 | 484.02
0.32 | 0.007691 | 94.3 | 427.38 | 496.44
0.33 | 0.007921 | 95.49 | 435.18 | 508.1
0.34 | 0.008196 | 96.63 | 442.95 | 518.92
0.35 | 0.008433 | 97.79 | 450.24 | 529.94
0.36 | 0.008721 | 98.93 | 457.08 | 540.86
0.37 | 0.008988 | 100.12 | 463.5 | 551.32
0.38 | 0.00924 | 101.2 | 469.89 | 561.08
0.39 | 0.009551 | 102.34 | 475.98 | 570.3
0.4 | 0.009862 | 103.47 | 481.72 | 580
0.41 | 0.010165 | 104.62 | 486.96 | 589.2
0.42 | 0.010438 | 105.59 | 492.25 | 597.8
0.43 | 0.010788 | 106.79 | 497.36 | 605.8
0.44 | 0.011139 | 107.96 | 502.21 | 614
0.45 | 0.011532 | 109.01 | 506.69 | 622.3
0.46 | 0.01192 | 110.3 | 510.92 | 629.3
0.47 | 0.012297 | 111.24 | 515.32 | 636.1
0.48 | 0.012712 | 112.46 | 519.45 | 643
0.49 | 0.013164 | 113.61 | 523.35 | 649.9
0.5 | 0.013666 | 114.81 | 527.1 | 655.8
0.51 | 0.014194 | 115.85 | 530.83 | 661.8
0.52 | 0.014759 | 117.07 | 534.61 | 667.6
0.53 | 0.015239 | 118.32 | 538 | 673.1
0.54 | 0.015859 | 119.51 | 541.36 | 678
0.55 | 0.016482 | 120.7 | 544.53 | 683
0.56 | 0.017134 | 121.82 | 547.93 | 687.5
0.57 | 0.017717 | 123.18 | 550.99 | 692
0.58 | 0.018411 | 124.33 | 553.95 | 696.4
0.59 | 0.019163 | 125.63 | 556.87 | 700
0.6 | 0.019829 | 126.97 | 559.7 | 703.6
0.61 | 0.020616 | 128.06 | 562.5 | 706.8
0.62 | 0.021394 | 129.41 | 565.14 | 710.1
0.63 | 0.022206 | 130.69 | 567.64 | 713
0.64 | 0.022965 | 132.01 | 569.9 | 716
0.65 | 0.023907 | 133.33 | 572.3 | 718.4
0.66 | 0.024747 | 134.57 | 574.8 | 720.8
0.67 | 0.025528 | 135.91 | 576.8 | 722.8
0.68 | 0.026535 | 137.19 | 578.9 | 724.9
0.69 | 0.027522 | 138.56 | 581 | 726.7
0.7 | 0.028386 | 139.68 | 582.8 | 728.3
0.71 | 0.029227 | 140.98 | 584.8 | 729.9
0.72 | 0.030384 | 142.44 | 586.6 | 731.1
0.73 | 0.03146 | 143.63 | 588.5 | 732.3
0.74 | 0.032444 | 145.01 | 590.4 | 733.5
0.75 | 0.033569 | 146.12 | 591.8 | 734.7
0.76 | 0.034605 | 147.59 | 593.4 | 735.8
0.77 | 0.035765 | 148.98 | 594.9 | 736.5
0.78 | 0.036854 | 150.26 | 596.2 | 737.7
0.79 | 0.038056 | 151.68 | 597.8 | 738.3
0.8 | 0.03931 | 152.88 | 599 | 738.9
0.81 | 0.040545 | 154.32 | 600.4 | 739.7
0.82 | 0.041602 | 155.69 | 601.8 | 740.5
0.83 | 0.043006 | 157.11 | 603 | 740.9
0.84 | 0.044238 | 158.35 | 604.2 | 741.1
0.85 | 0.045651 | 159.71 | 605.4 | 741.5
0.86 | 0.046867 | 161.12 | 606.7 | 742.5
0.87 | 0.048365 | 162.58 | 607.8 | 742.7
0.88 | 0.049744 | 164.11 | 609 | 743.1
0.89 | 0.050924 | 165.33 | 610.1 | 743.7
0.9 | 0.052555 | 166.82 | 611 | 744.1
0.91 | 0.054166 | 168.28 | 612.2 | 744.3
0.92 | 0.055605 | 169.72 | 613.5 | 744.5
0.93 | 0.056971 | 171.29 | 614.4 | 744.7
0.94 | 0.0586 | 172.53 | 615.4 | 745
0.95 | 0.06022 | 174.05 | 616.5 | 745.2
0.96 | 0.0618 | 175.52 | 617.3 | 745.5
0.97 | 0.06351 | 176.99 | 618.3 | 745.9
0.98 | 0.06483 | 178.48 | 619.4 | 746.1
0.99 | 0.06671 | 179.86 | 620.4 | 746.3
1 | 0.06806 | 181.34 | 621.4 | 746.9