## I-V Characteristic (mA-mm)
VDS (V) | VGS = -0.300 V | VGS = 0.100 V | VGS = 0.500 V | VGS = 0.900 V
0 | 1.6662e-05 | -0.548 | -0.8363 | -5.453
0.01 | 0.0009106 | 7.952 | 15.915 | 12.542
0.02 | 0.0015665 | 15.59 | 32.544 | 30.621
0.03 | 0.0020584 | 22.831 | 49.211 | 48.617
0.04 | 0.0024401 | 29.545 | 65.86 | 66.63
0.05 | 0.002743 | 35.508 | 82.21 | 84.62
0.06 | 0.0029768 | 41.066 | 98.48 | 102.37
0.07 | 0.0031943 | 46.088 | 115.04 | 120.16
0.08 | 0.0033721 | 50.467 | 130.62 | 137.43
0.09 | 0.0035208 | 54.382 | 146.49 | 154.96
0.1 | 0.0036971 | 57.8 | 162.19 | 172.13
0.11 | 0.0038364 | 60.88 | 177.41 | 189.38
0.12 | 0.0039808 | 63.8 | 192.62 | 206.14
0.13 | 0.0041214 | 66.22 | 207.59 | 223.08
0.14 | 0.0042693 | 68.39 | 222.08 | 239.27
0.15 | 0.0044333 | 70.41 | 236.32 | 255.66
0.16 | 0.004559 | 72.17 | 250.61 | 272.28
0.17 | 0.0047173 | 73.73 | 264.25 | 287.84
0.18 | 0.0048709 | 75.16 | 277.42 | 303.3
0.19 | 0.0050282 | 76.6 | 290.64 | 319.09
0.2 | 0.0052062 | 77.88 | 303.41 | 334.17
0.21 | 0.0053629 | 79.13 | 315.87 | 349.22
0.22 | 0.0055489 | 80.26 | 327.63 | 363.68
0.23 | 0.00567 | 81.58 | 339.5 | 378.5
0.24 | 0.005844 | 82.92 | 350.79 | 392.62
0.25 | 0.006047 | 84.19 | 361.39 | 406.43
0.26 | 0.00623 | 85.77 | 371.96 | 420.24
0.27 | 0.006419 | 87.05 | 382.24 | 433.72
0.28 | 0.006632 | 88.54 | 391.81 | 446.64
0.29 | 0.006853 | 89.97 | 401.05 | 459.42
0.3 | 0.007076 | 91.26 | 410.26 | 472.29
0.31 | 0.007282 | 92.56 | 418.86 | 484.31
0.32 | 0.00751 | 93.72 | 427 | 496.04
0.33 | 0.007727 | 95 | 434.96 | 507.92
0.34 | 0.007984 | 96.18 | 442.69 | 519.2
0.35 | 0.0082 | 97.31 | 449.86 | 530.23
0.36 | 0.00847 | 98.41 | 456.69 | 540.76
0.37 | 0.008727 | 99.63 | 463.2 | 551.13
0.38 | 0.008973 | 100.76 | 469.62 | 561.28
0.39 | 0.009259 | 101.88 | 475.57 | 570.7
0.4 | 0.009562 | 102.95 | 481.24 | 580.2
0.41 | 0.009871 | 103.95 | 486.69 | 589.2
0.42 | 0.010155 | 105.15 | 491.93 | 598
0.43 | 0.010475 | 106.21 | 496.96 | 606.3
0.44 | 0.010825 | 107.43 | 501.68 | 614.2
0.45 | 0.01116 | 108.54 | 506.22 | 622
0.46 | 0.011542 | 109.53 | 510.67 | 629.4
0.47 | 0.011913 | 110.66 | 514.99 | 636.5
0.48 | 0.012312 | 111.88 | 519.02 | 643.5
0.49 | 0.012712 | 112.98 | 522.88 | 649.7
0.5 | 0.013224 | 114.08 | 526.74 | 656.2
0.51 | 0.013684 | 115.24 | 530.44 | 662.1
0.52 | 0.01427 | 116.39 | 534.04 | 667.7
0.53 | 0.014757 | 117.63 | 537.53 | 673.1
0.54 | 0.015325 | 118.82 | 540.83 | 678.6
0.55 | 0.015886 | 119.88 | 544.16 | 683.4
0.56 | 0.016472 | 121.14 | 547.38 | 687.7
0.57 | 0.017123 | 122.48 | 550.43 | 692
0.58 | 0.017813 | 123.63 | 553.44 | 696.4
0.59 | 0.018539 | 124.98 | 556.31 | 700.1
0.6 | 0.019148 | 126.01 | 559.2 | 704.1
0.61 | 0.019935 | 127.39 | 561.84 | 707.3
0.62 | 0.020588 | 128.63 | 564.54 | 710.5
0.63 | 0.021464 | 129.92 | 566.98 | 713.3
0.64 | 0.022181 | 131.16 | 569.51 | 716
0.65 | 0.023048 | 132.39 | 571.7 | 718.7
0.66 | 0.023896 | 133.73 | 573.9 | 721
0.67 | 0.024662 | 135 | 576.2 | 723
0.68 | 0.025537 | 136.3 | 578.2 | 725.1
0.69 | 0.026478 | 137.39 | 580.2 | 726.9
0.7 | 0.02747 | 138.81 | 582.2 | 728.3
0.71 | 0.028181 | 140 | 584.4 | 729.7
0.72 | 0.029199 | 141.38 | 586 | 731.5
0.73 | 0.030275 | 142.79 | 588 | 732.4
0.74 | 0.031279 | 143.91 | 589.4 | 733.8
0.75 | 0.032361 | 145.27 | 591 | 734.9
0.76 | 0.033393 | 146.56 | 592.6 | 735.6
0.77 | 0.034472 | 147.87 | 594.2 | 736.7
0.78 | 0.035349 | 149.21 | 595.6 | 737.7
0.79 | 0.036685 | 150.47 | 597.2 | 738.3
0.8 | 0.037852 | 151.86 | 598.2 | 738.9
0.81 | 0.039096 | 153.21 | 599.6 | 739.7
0.82 | 0.040029 | 154.57 | 601 | 740.2
0.83 | 0.041252 | 155.81 | 602.2 | 740.9
0.84 | 0.042614 | 157.31 | 603.3 | 741.3
0.85 | 0.043925 | 158.64 | 604.6 | 741.8
0.86 | 0.045188 | 159.99 | 605.8 | 742
0.87 | 0.046519 | 161.48 | 606.8 | 742.7
0.88 | 0.04794 | 162.67 | 607.9 | 742.7
0.89 | 0.049129 | 164.17 | 609.1 | 743.4
0.9 | 0.050734 | 165.59 | 610.3 | 744.1
0.91 | 0.051965 | 167.02 | 611.1 | 743.9
0.92 | 0.053661 | 168.52 | 612.2 | 744.3
0.93 | 0.054809 | 169.82 | 613.5 | 744.7
0.94 | 0.0564 | 171.33 | 614.4 | 745
0.95 | 0.0581 | 172.73 | 615.4 | 745.3
0.96 | 0.05914 | 174.17 | 616.6 | 745.5
0.97 | 0.06092 | 175.49 | 617.5 | 745.9
0.98 | 0.06259 | 177.09 | 618.6 | 746.1
0.99 | 0.06383 | 178.52 | 619.4 | 746.3
1 | 0.06592 | 179.96 | 620.4 | 746.3