## I-V Characteristic (mA-mm)
VDS (V) | VGS = -0.300 V | VGS = 0.100 V | VGS = 0.500 V | VGS = 0.900 V
0 | 1.6195e-05 | -0.51807 | -0.8546 | -5.537
0.01 | 0.0008809 | 7.968 | 15.785 | 12.395
0.02 | 0.0015245 | 15.576 | 32.452 | 30.426
0.03 | 0.0020025 | 22.795 | 49.131 | 48.427
0.04 | 0.0023789 | 29.542 | 65.78 | 66.4
0.05 | 0.0026629 | 35.526 | 82.14 | 84.5
0.06 | 0.0029056 | 41.035 | 97.9 | 101.78
0.07 | 0.0031034 | 46.064 | 114.6 | 119.6
0.08 | 0.0032751 | 50.491 | 130.57 | 137.22
0.09 | 0.0034316 | 54.372 | 145.89 | 154.28
0.1 | 0.0035862 | 57.77 | 161.35 | 171.17
0.11 | 0.0037379 | 60.99 | 177.11 | 188.93
0.12 | 0.0038664 | 63.75 | 192.28 | 205.69
0.13 | 0.0040104 | 66.1 | 206.65 | 222.11
0.14 | 0.0041456 | 68.35 | 221.32 | 238.49
0.15 | 0.0042663 | 70.31 | 236.01 | 255.15
0.16 | 0.0044293 | 72.01 | 249.84 | 271.34
0.17 | 0.0045766 | 73.65 | 263.38 | 286.74
0.18 | 0.0047232 | 75.16 | 276.99 | 302.58
0.19 | 0.0048758 | 76.49 | 290 | 318.27
0.2 | 0.0050374 | 77.76 | 302.39 | 333.01
0.21 | 0.0051908 | 79.01 | 315.3 | 348.24
0.22 | 0.0053481 | 80.15 | 327.27 | 363.16
0.23 | 0.0055197 | 81.49 | 338.59 | 377.42
0.24 | 0.0056883 | 82.7 | 349.91 | 391.47
0.25 | 0.005739 | 84.17 | 360.93 | 405.86
0.26 | 0.005921 | 85.59 | 371.45 | 419.44
0.27 | 0.006116 | 86.93 | 381.31 | 432.61
0.28 | 0.006325 | 88.3 | 391.26 | 445.89
0.29 | 0.006531 | 89.69 | 400.65 | 458.97
0.3 | 0.006751 | 91 | 409.49 | 471.4
0.31 | 0.006982 | 92.34 | 418.24 | 483.63
0.32 | 0.007205 | 93.48 | 426.67 | 495.7
0.33 | 0.007406 | 94.74 | 434.56 | 507.48
0.34 | 0.007664 | 95.88 | 441.99 | 518.38
0.35 | 0.007903 | 97.09 | 449.3 | 529.63
0.36 | 0.008182 | 98.11 | 456.41 | 540.55
0.37 | 0.00841 | 99.34 | 462.98 | 550.96
0.38 | 0.008661 | 100.42 | 469.14 | 560.83
0.39 | 0.008932 | 101.49 | 475.15 | 570.3
0.4 | 0.009193 | 102.71 | 481.1 | 579.8
0.41 | 0.009507 | 103.64 | 486.56 | 589.4
0.42 | 0.009812 | 104.83 | 491.65 | 598.1
0.43 | 0.010163 | 105.93 | 496.63 | 606.3
0.44 | 0.010434 | 107.02 | 501.55 | 614.6
0.45 | 0.010795 | 108.21 | 506.15 | 622.5
0.46 | 0.011163 | 109.17 | 510.43 | 629.8
0.47 | 0.011534 | 110.38 | 514.65 | 636.6
0.48 | 0.011924 | 111.52 | 518.85 | 643.9
0.49 | 0.012386 | 112.64 | 522.77 | 650.5
0.5 | 0.012796 | 113.8 | 526.58 | 656.9
0.51 | 0.013236 | 114.88 | 530.24 | 663
0.52 | 0.013798 | 116.13 | 533.89 | 668.5
0.53 | 0.014297 | 117.23 | 537.44 | 674.2
0.54 | 0.014841 | 118.48 | 540.64 | 679.5
0.55 | 0.01534 | 119.47 | 543.88 | 684
0.56 | 0.015972 | 120.79 | 547.18 | 688.8
0.57 | 0.016573 | 122.04 | 550.31 | 693.6
0.58 | 0.017229 | 123.29 | 553.3 | 697.6
0.59 | 0.017881 | 124.57 | 556.04 | 701.7
0.6 | 0.018582 | 125.62 | 559 | 705.3
0.61 | 0.019291 | 126.99 | 561.75 | 708.9
0.62 | 0.02 | 128.25 | 564.42 | 712
0.63 | 0.02076 | 129.45 | 566.82 | 715.3
0.64 | 0.0216 | 130.7 | 569.36 | 717.8
0.65 | 0.022394 | 132.06 | 571.6 | 720.4
0.66 | 0.023158 | 133.33 | 573.9 | 722.8
0.67 | 0.023935 | 134.66 | 576 | 725.1
0.68 | 0.024761 | 135.89 | 578.1 | 727.1
0.69 | 0.02567 | 137.03 | 580.2 | 728.7
0.7 | 0.026551 | 138.36 | 582.1 | 730.6
0.71 | 0.027573 | 139.71 | 584.2 | 732
0.72 | 0.028512 | 140.98 | 586 | 733.7
0.73 | 0.029383 | 142.36 | 588 | 735
0.74 | 0.030451 | 143.38 | 589.4 | 736.3
0.75 | 0.031429 | 144.85 | 591 | 737.3
0.76 | 0.032441 | 146.18 | 592.6 | 738.1
0.77 | 0.033399 | 147.49 | 594.2 | 739.1
0.78 | 0.034498 | 148.79 | 595.8 | 739.9
0.79 | 0.035635 | 149.99 | 597.2 | 740.7
0.8 | 0.036647 | 151.44 | 598.2 | 741.5
0.81 | 0.037843 | 152.68 | 599.5 | 742
0.82 | 0.03908 | 154.18 | 601 | 742.7
0.83 | 0.040391 | 155.36 | 602.2 | 743.4
0.84 | 0.04149 | 156.77 | 603.5 | 744.1
0.85 | 0.042724 | 158.11 | 604.4 | 744.3
0.86 | 0.043887 | 159.51 | 605.7 | 744.7
0.87 | 0.045231 | 160.96 | 607.1 | 745.3
0.88 | 0.04663 | 162.16 | 608.3 | 745.9
0.89 | 0.047984 | 163.59 | 609 | 746.1
0.9 | 0.049386 | 165.09 | 610 | 746.5
0.91 | 0.050534 | 166.45 | 611 | 746.7
0.92 | 0.05212 | 167.97 | 612.2 | 747.3
0.93 | 0.053556 | 169.32 | 613.4 | 747.4
0.94 | 0.055013 | 170.8 | 614.2 | 747.6
0.95 | 0.056416 | 172.16 | 615.4 | 747.9
0.96 | 0.05796 | 173.6 | 616.6 | 748.2
0.97 | 0.05984 | 175.01 | 617.4 | 748.4
0.98 | 0.06081 | 176.36 | 618.3 | 748.9
0.99 | 0.06247 | 177.85 | 619.4 | 749.1
1 | 0.06406 | 179.32 | 620.4 | 749.1