## I-V Characteristic (mA-mm)
VDS (V) | VGS = -0.300 V | VGS = 0.100 V | VGS = 0.500 V | VGS = 0.900 V
0 | 1.7486e-05 | -0.5352 | -1.0977 | -5.412
0.01 | 0.0008998 | 7.734 | 15.928 | 12.502
0.02 | 0.0015428 | 15.747 | 32.46 | 30.6
0.03 | 0.0020266 | 22.878 | 49.027 | 48.605
0.04 | 0.0024 | 29.5 | 65.88 | 66.61
0.05 | 0.0027025 | 35.609 | 82.26 | 84.5
0.06 | 0.0029374 | 41.167 | 98.23 | 101.97
0.07 | 0.0031477 | 46.138 | 114.48 | 119.99
0.08 | 0.003324 | 50.537 | 130.78 | 137.49
0.09 | 0.0034852 | 54.521 | 146.13 | 154.6
0.1 | 0.0036347 | 57.89 | 161.6 | 171.61
0.11 | 0.0037672 | 61.09 | 177.32 | 188.91
0.12 | 0.0039191 | 63.87 | 192.47 | 206.13
0.13 | 0.0040547 | 66.26 | 207.01 | 222.4
0.14 | 0.0041917 | 68.5 | 221.86 | 238.85
0.15 | 0.0043389 | 70.47 | 236.29 | 255.57
0.16 | 0.0044917 | 72.17 | 249.95 | 271.41
0.17 | 0.0046443 | 73.82 | 264.04 | 287.24
0.18 | 0.0047697 | 75.2 | 277.34 | 303.07
0.19 | 0.0049196 | 76.67 | 290.4 | 318.64
0.2 | 0.0050732 | 77.9 | 302.95 | 333.63
0.21 | 0.0052182 | 79.18 | 315.45 | 348.97
0.22 | 0.005399 | 80.5 | 327.66 | 363.73
0.23 | 0.0055731 | 81.54 | 339.04 | 378.17
0.24 | 0.005706 | 83.02 | 350.4 | 392.18
0.25 | 0.005884 | 84.36 | 361.44 | 406.33
0.26 | 0.006081 | 85.77 | 371.78 | 420.24
0.27 | 0.006272 | 87.17 | 381.94 | 433.38
0.28 | 0.006478 | 88.61 | 391.84 | 446.59
0.29 | 0.006642 | 89.99 | 401.14 | 459.64
0.3 | 0.00688 | 91.27 | 409.97 | 471.88
0.31 | 0.007086 | 92.57 | 418.91 | 484.39
0.32 | 0.007309 | 93.73 | 427.17 | 496.42
0.33 | 0.007547 | 95.04 | 435.08 | 508.14
0.34 | 0.007768 | 96.17 | 442.58 | 519.29
0.35 | 0.008015 | 97.31 | 449.9 | 530.38
0.36 | 0.008239 | 98.48 | 457.03 | 541.41
0.37 | 0.008508 | 99.49 | 463.46 | 551.85
0.38 | 0.008769 | 100.71 | 469.75 | 561.67
0.39 | 0.00905 | 101.78 | 475.73 | 571.2
0.4 | 0.009314 | 102.9 | 481.68 | 581
0.41 | 0.009616 | 104.07 | 487.06 | 590.4
0.42 | 0.009898 | 105.07 | 492.25 | 599
0.43 | 0.010206 | 106.21 | 497.24 | 607.1
0.44 | 0.010536 | 107.41 | 502.16 | 615.4
0.45 | 0.010892 | 108.43 | 506.69 | 623.4
0.46 | 0.011255 | 109.53 | 511.01 | 630.8
0.47 | 0.011616 | 110.61 | 515.28 | 638
0.48 | 0.012071 | 111.76 | 519.45 | 645.1
0.49 | 0.012472 | 112.93 | 523.44 | 651.7
0.5 | 0.012941 | 114.05 | 527.1 | 657.7
0.51 | 0.013358 | 115.09 | 530.8 | 663.7
0.52 | 0.013894 | 116.28 | 534.51 | 669.7
0.53 | 0.014436 | 117.53 | 537.99 | 674.9
0.54 | 0.014972 | 118.76 | 541.39 | 680.4
0.55 | 0.015592 | 119.95 | 544.5 | 685.2
0.56 | 0.016178 | 121.04 | 547.82 | 690
0.57 | 0.016789 | 122.34 | 550.89 | 694.6
0.58 | 0.017366 | 123.54 | 553.89 | 699
0.59 | 0.018137 | 124.79 | 556.76 | 702.7
0.6 | 0.018779 | 126.05 | 559.66 | 706.4
0.61 | 0.019569 | 127.25 | 562.38 | 709.9
0.62 | 0.020235 | 128.51 | 565.06 | 713
0.63 | 0.021002 | 129.78 | 567.56 | 716
0.64 | 0.021748 | 131.12 | 569.95 | 718.8
0.65 | 0.022503 | 132.23 | 572.3 | 721.2
0.66 | 0.023396 | 133.64 | 574.5 | 723.6
0.67 | 0.024304 | 134.92 | 576.6 | 725.9
0.68 | 0.025199 | 136.15 | 578.9 | 727.9
0.69 | 0.025966 | 137.49 | 580.8 | 729.9
0.7 | 0.026879 | 138.57 | 582.6 | 731.5
0.71 | 0.027805 | 139.99 | 584.8 | 733.1
0.72 | 0.028825 | 141.34 | 586.6 | 734.9
0.73 | 0.02978 | 142.6 | 588.2 | 735.6
0.74 | 0.030794 | 143.94 | 589.8 | 737.3
0.75 | 0.031773 | 145.14 | 591.6 | 738.1
0.76 | 0.032774 | 146.47 | 593 | 739.3
0.77 | 0.033918 | 147.8 | 594.6 | 740.2
0.78 | 0.035034 | 149.18 | 596.2 | 740.9
0.79 | 0.036205 | 150.34 | 597.4 | 741.6
0.8 | 0.03721 | 151.72 | 599 | 742.3
0.81 | 0.0384 | 153.05 | 600.3 | 743.1
0.82 | 0.039593 | 154.44 | 601.4 | 743.7
0.83 | 0.040872 | 155.76 | 602.8 | 744.3
0.84 | 0.042065 | 157.01 | 604.2 | 745
0.85 | 0.043324 | 158.47 | 605.1 | 745.1
0.86 | 0.04457 | 159.8 | 606.5 | 745.5
0.87 | 0.045795 | 161.26 | 607.5 | 746.3
0.88 | 0.047152 | 162.69 | 608.6 | 746.9
0.89 | 0.048528 | 163.95 | 609.9 | 747.1
0.9 | 0.050158 | 165.49 | 610.8 | 747.3
0.91 | 0.051215 | 166.87 | 611.9 | 747.7
0.92 | 0.0528 | 168.32 | 613.1 | 747.6
0.93 | 0.054257 | 169.71 | 613.9 | 748.3
0.94 | 0.055642 | 171.2 | 615 | 748.7
0.95 | 0.05705 | 172.65 | 616.2 | 748.9
0.96 | 0.05879 | 174.05 | 617.3 | 748.9
0.97 | 0.06013 | 175.51 | 618 | 749.1
0.98 | 0.06176 | 176.75 | 619.1 | 749.5
0.99 | 0.06351 | 178.37 | 619.9 | 749.7
1 | 0.06496 | 179.8 | 621.4 | 749.9