## I-V Characteristic (mA-mm)
VDS (V) | VGS = -0.300 V | VGS = 0.100 V | VGS = 0.500 V | VGS = 0.900 V
0 | 2.3908e-05 | -0.5387 | -1.0211 | -5.589
0.01 | 0.0008408 | 7.71 | 15.69 | 12.363
0.02 | 0.0014423 | 15.516 | 32.516 | 30.705
0.03 | 0.0018923 | 22.722 | 48.866 | 48.366
0.04 | 0.0022404 | 29.228 | 65.62 | 66.95
0.05 | 0.0025148 | 35.258 | 81.97 | 84.22
0.06 | 0.0027376 | 40.742 | 98.32 | 101.62
0.07 | 0.0029216 | 45.611 | 114.21 | 119.79
0.08 | 0.003094 | 49.965 | 129.91 | 136.99
0.09 | 0.0032441 | 53.921 | 146.15 | 154.24
0.1 | 0.0033891 | 57.32 | 161.32 | 171.29
0.11 | 0.0035096 | 60.47 | 176.51 | 188.66
0.12 | 0.0036443 | 63.15 | 191.88 | 205.25
0.13 | 0.0037788 | 65.52 | 206.89 | 221.82
0.14 | 0.0038888 | 67.7 | 220.99 | 238.63
0.15 | 0.0040316 | 69.65 | 235.32 | 254.99
0.16 | 0.0041563 | 71.33 | 249.61 | 270.59
0.17 | 0.0042999 | 72.9 | 262.97 | 286.7
0.18 | 0.0044331 | 74.37 | 276.34 | 302.68
0.19 | 0.0045804 | 75.68 | 289.6 | 317.73
0.2 | 0.0047244 | 76.84 | 302.32 | 332.88
0.21 | 0.0048576 | 78.1 | 314.43 | 348.15
0.22 | 0.0050168 | 79.4 | 326.26 | 362.5
0.23 | 0.0051741 | 80.55 | 338.36 | 377.1
0.24 | 0.0053232 | 81.94 | 349.29 | 391.27
0.25 | 0.0054991 | 83.13 | 359.95 | 405.37
0.26 | 0.0056578 | 84.58 | 370.63 | 418.71
0.27 | 0.005711 | 86.02 | 380.89 | 432.17
0.28 | 0.005892 | 87.45 | 390.4 | 445.55
0.29 | 0.006093 | 88.85 | 399.68 | 458.09
0.3 | 0.006297 | 90.04 | 408.85 | 470.37
0.31 | 0.006514 | 91.36 | 417.42 | 483.04
0.32 | 0.006704 | 92.61 | 425.51 | 495.01
0.33 | 0.006944 | 93.84 | 433.65 | 506.36
0.34 | 0.007159 | 94.82 | 441.24 | 517.62
0.35 | 0.007393 | 96.11 | 448.3 | 528.76
0.36 | 0.007603 | 97.25 | 455.16 | 539.52
0.37 | 0.007869 | 98.34 | 461.86 | 549.94
0.38 | 0.008106 | 99.48 | 468.26 | 559.64
0.39 | 0.008327 | 100.48 | 474.13 | 569.45
0.4 | 0.008616 | 101.6 | 479.76 | 578.6
0.41 | 0.008878 | 102.75 | 485.3 | 587.4
0.42 | 0.009195 | 103.79 | 490.61 | 596.8
0.43 | 0.009442 | 104.98 | 495.48 | 605.1
0.44 | 0.009754 | 106.03 | 500.2 | 613.1
0.45 | 0.010084 | 107.15 | 504.78 | 620.6
0.46 | 0.010431 | 108.22 | 509.2 | 628.1
0.47 | 0.010755 | 109.37 | 513.41 | 635.5
0.48 | 0.011147 | 110.44 | 517.39 | 642.1
0.49 | 0.01157 | 111.58 | 521.35 | 648.7
0.5 | 0.011928 | 112.7 | 525.3 | 654.7
0.51 | 0.01241 | 113.85 | 528.86 | 661
0.52 | 0.012899 | 115.08 | 532.39 | 666.6
0.53 | 0.013395 | 116.09 | 535.89 | 671.8
0.54 | 0.013874 | 117.37 | 539.29 | 677
0.55 | 0.0144 | 118.56 | 542.59 | 682
0.56 | 0.014973 | 119.72 | 545.64 | 687
0.57 | 0.015529 | 121.06 | 548.73 | 690.9
0.58 | 0.016098 | 122.06 | 551.75 | 695.2
0.59 | 0.016796 | 123.38 | 554.68 | 699.2
0.6 | 0.017379 | 124.72 | 557.38 | 702.8
0.61 | 0.018025 | 125.91 | 560.08 | 706.1
0.62 | 0.01875 | 127.13 | 562.77 | 709.3
0.63 | 0.019436 | 128.39 | 565.31 | 712.2
0.64 | 0.020219 | 129.67 | 567.81 | 715.1
0.65 | 0.020898 | 130.96 | 569.99 | 717.6
0.66 | 0.021711 | 132.28 | 572.3 | 719.7
0.67 | 0.022475 | 133.36 | 574.3 | 722
0.68 | 0.023168 | 134.72 | 576.6 | 723.8
0.69 | 0.024085 | 136.03 | 578.6 | 725.8
0.7 | 0.024914 | 137.29 | 580.5 | 727.4
0.71 | 0.02576 | 138.69 | 582.2 | 728.8
0.72 | 0.026609 | 139.77 | 584.2 | 730.1
0.73 | 0.027561 | 141.16 | 586 | 731.5
0.74 | 0.028432 | 142.44 | 587.6 | 732.9
0.75 | 0.029498 | 143.75 | 589 | 733.8
0.76 | 0.030465 | 145.06 | 590.6 | 734.7
0.77 | 0.031451 | 146.27 | 591.9 | 735.7
0.78 | 0.032409 | 147.61 | 593.8 | 736.5
0.79 | 0.033334 | 148.87 | 595 | 737.1
0.8 | 0.034475 | 150.27 | 596.5 | 738.1
0.81 | 0.03564 | 151.44 | 597.6 | 738.6
0.82 | 0.0368 | 152.84 | 599 | 739.3
0.83 | 0.037752 | 154.25 | 600.3 | 739.7
0.84 | 0.038936 | 155.6 | 601.3 | 740.3
0.85 | 0.040275 | 157.03 | 602.8 | 740.9
0.86 | 0.041353 | 158.16 | 603.6 | 741.1
0.87 | 0.042599 | 159.67 | 605.1 | 741.5
0.88 | 0.043897 | 161.14 | 606 | 741.9
0.89 | 0.045302 | 162.45 | 607.1 | 742
0.9 | 0.046301 | 163.86 | 608.3 | 742.5
0.91 | 0.047723 | 165.21 | 609.2 | 743.1
0.92 | 0.04906 | 166.66 | 610.2 | 743.4
0.93 | 0.050462 | 168.08 | 611.1 | 743.5
0.94 | 0.05193 | 169.54 | 612.4 | 743.9
0.95 | 0.053252 | 170.84 | 613.4 | 744.1
0.96 | 0.054534 | 172.32 | 614.3 | 744.5
0.97 | 0.056021 | 173.75 | 615.4 | 744.7
0.98 | 0.05732 | 175.18 | 616.4 | 745
0.99 | 0.05888 | 176.6 | 617.6 | 745.3
1 | 0.06048 | 177.87 | 618.3 | 745.2