## I-V Characteristic (mA-mm)
VDS (V) | VGS = -0.300 V | VGS = 0.100 V | VGS = 0.500 V | VGS = 0.900 V
0 | 1.8945e-05 | -0.5133 | -1.075 | -5.672
0.01 | 0.0008233 | 7.804 | 15.594 | 12.25
0.02 | 0.0014198 | 15.436 | 32.7 | 30.591
0.03 | 0.0018639 | 22.56 | 49.066 | 48.433
0.04 | 0.0022044 | 29.188 | 66.06 | 66.5
0.05 | 0.002469 | 35.203 | 82.04 | 84.22
0.06 | 0.0026935 | 40.561 | 97.95 | 102.16
0.07 | 0.0028729 | 45.467 | 114.63 | 119.67
0.08 | 0.0030426 | 49.857 | 130.33 | 136.75
0.09 | 0.0031822 | 53.755 | 145.93 | 154.61
0.1 | 0.0033201 | 57.14 | 161.34 | 171.56
0.11 | 0.0034504 | 60.22 | 177.11 | 188.41
0.12 | 0.00357 | 62.87 | 191.96 | 205.43
0.13 | 0.0037045 | 65.3 | 206.55 | 222.56
0.14 | 0.0038306 | 67.48 | 221.43 | 238.47
0.15 | 0.0039546 | 69.32 | 235.88 | 254.95
0.16 | 0.0040825 | 71.07 | 249.37 | 271.25
0.17 | 0.0042196 | 72.69 | 263.11 | 287.03
0.18 | 0.0043603 | 74.09 | 276.94 | 302.55
0.19 | 0.0044948 | 75.48 | 289.6 | 318.25
0.2 | 0.0046421 | 76.64 | 302.24 | 333.52
0.21 | 0.0047829 | 77.88 | 314.79 | 348.19
0.22 | 0.0049204 | 79.08 | 326.67 | 362.78
0.23 | 0.0050931 | 80.31 | 338.31 | 377.83
0.24 | 0.0052507 | 81.49 | 349.52 | 391.67
0.25 | 0.0054159 | 82.83 | 360.52 | 405.31
0.26 | 0.0055776 | 84.22 | 370.74 | 419.23
0.27 | 0.005692 | 85.63 | 380.78 | 432.8
0.28 | 0.005869 | 87.11 | 390.74 | 445.59
0.29 | 0.006039 | 88.3 | 399.94 | 458.48
0.3 | 0.006234 | 89.67 | 408.64 | 471.15
0.31 | 0.006442 | 91 | 417.56 | 483.22
0.32 | 0.006647 | 92.16 | 425.87 | 495.12
0.33 | 0.006832 | 93.44 | 433.62 | 506.9
0.34 | 0.00705 | 94.44 | 441.11 | 518.35
0.35 | 0.007258 | 95.67 | 448.43 | 529.09
0.36 | 0.007503 | 96.79 | 455.44 | 539.52
0.37 | 0.007715 | 97.93 | 461.9 | 550.25
0.38 | 0.007952 | 99.03 | 468.03 | 560.32
0.39 | 0.008221 | 100.12 | 473.98 | 569.83
0.4 | 0.008447 | 101.24 | 479.96 | 579
0.41 | 0.008739 | 102.26 | 485.3 | 588.2
0.42 | 0.008983 | 103.39 | 490.34 | 597.2
0.43 | 0.0093 | 104.34 | 495.33 | 605
0.44 | 0.009585 | 105.57 | 500.26 | 613.1
0.45 | 0.009896 | 106.69 | 504.74 | 621.1
0.46 | 0.010205 | 107.72 | 508.97 | 628.4
0.47 | 0.010549 | 108.97 | 513.21 | 635.5
0.48 | 0.010913 | 109.81 | 517.44 | 642.3
0.49 | 0.011306 | 111.05 | 521.22 | 648.9
0.5 | 0.011709 | 112.12 | 524.97 | 655.1
0.51 | 0.01211 | 113.29 | 528.59 | 661.2
0.52 | 0.012565 | 114.44 | 532.3 | 666.5
0.53 | 0.013037 | 115.63 | 535.68 | 672.2
0.54 | 0.013574 | 116.68 | 539 | 677.2
0.55 | 0.014045 | 117.99 | 542.26 | 682.2
0.56 | 0.014617 | 119.13 | 545.43 | 687
0.57 | 0.01511 | 120.2 | 548.51 | 691.2
0.58 | 0.015675 | 121.48 | 551.36 | 695.2
0.59 | 0.016247 | 122.7 | 554.28 | 699.3
0.6 | 0.016891 | 123.95 | 557.13 | 702.6
0.61 | 0.017504 | 125.23 | 559.85 | 706.4
0.62 | 0.018113 | 126.33 | 562.36 | 709.4
0.63 | 0.018864 | 127.61 | 564.93 | 712.4
0.64 | 0.019548 | 128.9 | 567.42 | 714.9
0.65 | 0.020298 | 130.1 | 569.72 | 717.6
0.66 | 0.020986 | 131.48 | 571.7 | 719.6
0.67 | 0.02171 | 132.6 | 573.9 | 722
0.68 | 0.022513 | 133.93 | 575.8 | 724
0.69 | 0.023283 | 135.13 | 578.1 | 725.5
0.7 | 0.024126 | 136.5 | 580.2 | 727.3
0.71 | 0.024938 | 137.65 | 581.8 | 728.7
0.72 | 0.025757 | 138.92 | 583.7 | 730.3
0.73 | 0.026589 | 140.23 | 585.2 | 731.5
0.74 | 0.027449 | 141.48 | 587 | 732.4
0.75 | 0.028433 | 142.79 | 588.6 | 733.5
0.76 | 0.02935 | 143.89 | 590.2 | 734.7
0.77 | 0.030249 | 145.23 | 591.7 | 735.5
0.78 | 0.031252 | 146.61 | 593 | 736.1
0.79 | 0.032213 | 147.89 | 594.3 | 737.3
0.8 | 0.033146 | 149.23 | 595.8 | 737.9
0.81 | 0.034236 | 150.38 | 597.2 | 738.3
0.82 | 0.035297 | 151.81 | 598.3 | 738.7
0.83 | 0.03648 | 153.09 | 599.8 | 739.5
0.84 | 0.037504 | 154.48 | 601 | 740.1
0.85 | 0.038598 | 155.78 | 602 | 740.3
0.86 | 0.039709 | 157.13 | 603 | 740.9
0.87 | 0.040911 | 158.51 | 604.4 | 741.2
0.88 | 0.042077 | 159.91 | 605.4 | 741.6
0.89 | 0.043287 | 161.24 | 606.7 | 742
0.9 | 0.044477 | 162.57 | 607.8 | 742.5
0.91 | 0.045623 | 163.97 | 608.6 | 742.7
0.92 | 0.047024 | 165.41 | 609.8 | 743.1
0.93 | 0.048203 | 166.78 | 610.8 | 743.4
0.94 | 0.049719 | 168.24 | 611.8 | 743.7
0.95 | 0.050771 | 169.44 | 612.9 | 744.1
0.96 | 0.052137 | 171.02 | 613.8 | 743.9
0.97 | 0.053556 | 172.4 | 615 | 744.5
0.98 | 0.054827 | 173.83 | 615.8 | 744.7
0.99 | 0.05643 | 175.19 | 617 | 744.7
1 | 0.05776 | 176.51 | 617.9 | 745