## I-V Characteristic (mA-mm)
VDS (V) | VGS = -0.300 V | VGS = 0.100 V | VGS = 0.500 V | VGS = 0.900 V
0 | 1.9773e-05 | -0.51309 | -0.9541 | -5.997
0.01 | 0.0007652 | 7.766 | 15.67 | 12.06
0.02 | 0.0013085 | 15.283 | 32.202 | 29.977
0.03 | 0.0017184 | 22.383 | 48.546 | 47.824
0.04 | 0.0020292 | 28.949 | 65.2 | 65.62
0.05 | 0.0022753 | 34.808 | 80.98 | 83.42
0.06 | 0.0024717 | 40.192 | 97.51 | 101.14
0.07 | 0.0026456 | 45.079 | 113.49 | 118.25
0.08 | 0.0027892 | 49.343 | 129.04 | 135.7
0.09 | 0.0029246 | 53.11 | 144.67 | 153.12
0.1 | 0.003044 | 56.51 | 160.37 | 169.95
0.11 | 0.0031622 | 59.37 | 175.45 | 186.97
0.12 | 0.0032793 | 62.11 | 190.36 | 204.03
0.13 | 0.0033828 | 64.4 | 205.16 | 220.43
0.14 | 0.0035092 | 66.52 | 219.53 | 236.55
0.15 | 0.0036249 | 68.41 | 233.76 | 253.3
0.16 | 0.0037459 | 70.09 | 247.58 | 269.2
0.17 | 0.0038598 | 71.63 | 261.37 | 284.73
0.18 | 0.0039721 | 72.91 | 274.43 | 300.26
0.19 | 0.0041054 | 74.29 | 287.24 | 315.87
0.2 | 0.0042242 | 75.49 | 300.26 | 331.26
0.21 | 0.0043579 | 76.64 | 312.36 | 345.67
0.22 | 0.0044981 | 77.69 | 324.03 | 360.5
0.23 | 0.004616 | 78.92 | 335.82 | 375.25
0.24 | 0.0047793 | 80.11 | 347.07 | 389.14
0.25 | 0.0049197 | 81.39 | 357.77 | 403.1
0.26 | 0.0050841 | 82.74 | 368.04 | 416.95
0.27 | 0.0052188 | 83.98 | 378.27 | 430.2
0.28 | 0.0053773 | 85.43 | 387.88 | 443.19
0.29 | 0.0055458 | 86.73 | 397.06 | 456.35
0.3 | 0.0056942 | 87.94 | 406.02 | 468.82
0.31 | 0.005753 | 89.29 | 414.77 | 480.88
0.32 | 0.005945 | 90.34 | 422.86 | 492.85
0.33 | 0.006139 | 91.56 | 430.63 | 504.74
0.34 | 0.006311 | 92.69 | 438.32 | 516.24
0.35 | 0.006529 | 93.76 | 445.52 | 526.93
0.36 | 0.006748 | 94.89 | 452.26 | 537.75
0.37 | 0.00697 | 95.88 | 458.81 | 548.38
0.38 | 0.007164 | 97.09 | 465.04 | 558.38
0.39 | 0.007394 | 98.11 | 471.02 | 568.05
0.4 | 0.007624 | 99.17 | 476.69 | 577.6
0.41 | 0.007832 | 100.13 | 482.03 | 586.6
0.42 | 0.008089 | 101.28 | 487.2 | 595.1
0.43 | 0.00837 | 102.3 | 492.23 | 603.7
0.44 | 0.008638 | 103.34 | 496.91 | 612.2
0.45 | 0.008917 | 104.5 | 501.35 | 620
0.46 | 0.009224 | 105.41 | 505.69 | 627
0.47 | 0.009534 | 106.55 | 509.99 | 634.5
0.48 | 0.009884 | 107.67 | 513.97 | 641.9
0.49 | 0.010201 | 108.72 | 517.75 | 648.3
0.5 | 0.010587 | 109.86 | 521.56 | 654.6
0.51 | 0.010952 | 110.92 | 525.22 | 660.5
0.52 | 0.011319 | 111.96 | 528.86 | 666.5
0.53 | 0.01176 | 113.19 | 532.08 | 672.1
0.54 | 0.012213 | 114.31 | 535.46 | 677.2
0.55 | 0.012707 | 115.39 | 538.76 | 682.4
0.56 | 0.013155 | 116.54 | 541.92 | 687
0.57 | 0.013662 | 117.73 | 544.9 | 691.6
0.58 | 0.014184 | 118.92 | 547.8 | 696.2
0.59 | 0.014737 | 120.19 | 550.67 | 699.9
0.6 | 0.015243 | 121.1 | 553.57 | 703.6
0.61 | 0.01579 | 122.46 | 556.2 | 707.3
0.62 | 0.016426 | 123.71 | 558.66 | 710.5
0.63 | 0.016956 | 124.86 | 561.27 | 713.3
0.64 | 0.017695 | 126.17 | 563.75 | 716
0.65 | 0.018263 | 127.21 | 566.07 | 718.8
0.66 | 0.019014 | 128.51 | 568.4 | 721.6
0.67 | 0.019608 | 129.77 | 570.3 | 723.6
0.68 | 0.020382 | 131.02 | 572.3 | 725.5
0.69 | 0.021018 | 132.18 | 574.3 | 727.4
0.7 | 0.021763 | 133.44 | 576.4 | 729.1
0.71 | 0.022466 | 134.64 | 578.1 | 730.9
0.72 | 0.023264 | 135.91 | 579.8 | 731.9
0.73 | 0.024031 | 137.18 | 581.8 | 733.5
0.74 | 0.024842 | 138.21 | 583.2 | 734.5
0.75 | 0.025732 | 139.6 | 585 | 735.5
0.76 | 0.026531 | 140.9 | 586.6 | 736.7
0.77 | 0.027398 | 142.08 | 588.2 | 737.7
0.78 | 0.028314 | 143.46 | 589.4 | 738.6
0.79 | 0.029145 | 144.6 | 591 | 739.3
0.8 | 0.030026 | 145.95 | 592.2 | 740.1
0.81 | 0.030952 | 147.23 | 593.4 | 740.9
0.82 | 0.031895 | 148.53 | 594.9 | 741.2
0.83 | 0.032902 | 149.82 | 595.8 | 741.9
0.84 | 0.033923 | 151.1 | 597.4 | 742.5
0.85 | 0.034917 | 152.4 | 598.4 | 743.1
0.86 | 0.035976 | 153.72 | 599.4 | 743.4
0.87 | 0.037047 | 155.12 | 600.8 | 744.1
0.88 | 0.0381 | 156.26 | 601.5 | 744.3
0.89 | 0.039245 | 157.75 | 603.1 | 744.7
0.9 | 0.040262 | 159.11 | 604 | 745
0.91 | 0.041534 | 160.4 | 605 | 745.3
0.92 | 0.042529 | 161.88 | 605.8 | 745.7
0.93 | 0.043812 | 163.05 | 607.1 | 745.9
0.94 | 0.044849 | 164.53 | 607.9 | 746.3
0.95 | 0.046275 | 165.93 | 609.3 | 746.6
0.96 | 0.047429 | 167.26 | 610.3 | 746.7
0.97 | 0.04875 | 168.7 | 611 | 746.9
0.98 | 0.050089 | 169.96 | 612.2 | 747.5
0.99 | 0.051384 | 171.37 | 613.3 | 747.5
1 | 0.052658 | 172.8 | 614.2 | 747.6