## I-V Characteristic (mA-mm)
VDS (V) | VGS = -0.300 V | VGS = 0.100 V | VGS = 0.500 V | VGS = 0.900 V
0 | 2.2716e-05 | -0.49109 | -1.0555 | -5.884
0.01 | 0.0007521 | 7.695 | 15.971 | 12.243
0.02 | 0.0012848 | 15.416 | 32.28 | 30.304
0.03 | 0.0016826 | 22.321 | 48.802 | 48.104
0.04 | 0.0019951 | 28.874 | 65.33 | 66.38
0.05 | 0.002237 | 34.836 | 81.39 | 83.56
0.06 | 0.0024279 | 40.077 | 97.91 | 101.36
0.07 | 0.0025954 | 44.926 | 113.85 | 119.29
0.08 | 0.0027336 | 49.251 | 129.61 | 136.57
0.09 | 0.0028643 | 53.028 | 145.31 | 153.41
0.1 | 0.0029756 | 56.329 | 160.85 | 170.98
0.11 | 0.0030947 | 59.29 | 175.96 | 187.97
0.12 | 0.003205 | 61.88 | 190.9 | 204.48
0.13 | 0.0033066 | 64.21 | 206 | 221.49
0.14 | 0.003428 | 66.3 | 220.15 | 237.98
0.15 | 0.0035378 | 68.23 | 234.22 | 253.93
0.16 | 0.0036561 | 69.85 | 248.43 | 269.77
0.17 | 0.0037681 | 71.37 | 262.13 | 285.86
0.18 | 0.003877 | 72.74 | 275 | 301.71
0.19 | 0.0040011 | 74.01 | 288.2 | 316.63
0.2 | 0.0041191 | 75.18 | 301.04 | 332.03
0.21 | 0.0042584 | 76.36 | 313.08 | 347.19
0.22 | 0.0043876 | 77.44 | 324.91 | 361.56
0.23 | 0.0045159 | 78.52 | 336.73 | 376.07
0.24 | 0.0046584 | 79.72 | 347.86 | 390.46
0.25 | 0.0048087 | 81.01 | 358.39 | 404.24
0.26 | 0.0049657 | 82.36 | 368.77 | 417.58
0.27 | 0.0050988 | 83.72 | 379.21 | 431.58
0.28 | 0.0052556 | 84.95 | 388.58 | 444.55
0.29 | 0.0054071 | 86.33 | 397.69 | 457.01
0.3 | 0.0055566 | 87.54 | 406.78 | 469.5
0.31 | 0.005677 | 88.82 | 415.45 | 482.08
0.32 | 0.005879 | 90.02 | 423.34 | 494.01
0.33 | 0.006058 | 91.04 | 431.34 | 505.31
0.34 | 0.006248 | 92.2 | 438.96 | 516.76
0.35 | 0.006429 | 93.29 | 446.15 | 528.02
0.36 | 0.006642 | 94.42 | 452.88 | 538.58
0.37 | 0.006849 | 95.4 | 459.31 | 548.8
0.38 | 0.007036 | 96.54 | 465.65 | 558.84
0.39 | 0.007242 | 97.52 | 471.61 | 568.69
0.4 | 0.007487 | 98.69 | 477.16 | 577.8
0.41 | 0.007727 | 99.82 | 482.49 | 586.6
0.42 | 0.007948 | 100.62 | 487.72 | 595.8
0.43 | 0.008224 | 101.76 | 492.72 | 604.2
0.44 | 0.008476 | 102.9 | 497.37 | 612.4
0.45 | 0.008767 | 103.86 | 501.75 | 619.6
0.46 | 0.009052 | 104.98 | 506.19 | 627.5
0.47 | 0.00936 | 105.99 | 510.46 | 634.5
0.48 | 0.009678 | 107.13 | 514.41 | 641.3
0.49 | 0.009982 | 108.21 | 518.22 | 647.9
0.5 | 0.010337 | 109.34 | 522.01 | 654.2
0.51 | 0.010725 | 110.36 | 525.7 | 660.1
0.52 | 0.01116 | 111.46 | 529.24 | 666
0.53 | 0.011547 | 112.64 | 532.61 | 671
0.54 | 0.011978 | 113.72 | 535.97 | 676.4
0.55 | 0.012391 | 114.91 | 539.16 | 681.4
0.56 | 0.012884 | 115.96 | 542.39 | 686.2
0.57 | 0.013334 | 117.23 | 545.32 | 690.4
0.58 | 0.013848 | 118.35 | 548.22 | 694.6
0.59 | 0.014394 | 119.55 | 551.15 | 698.4
0.6 | 0.014875 | 120.86 | 553.93 | 702.1
0.61 | 0.015488 | 121.86 | 556.6 | 705.5
0.62 | 0.016097 | 123.22 | 559.14 | 708.5
0.63 | 0.016756 | 124.38 | 561.7 | 711.7
0.64 | 0.017298 | 125.62 | 564.14 | 714.4
0.65 | 0.017975 | 126.84 | 566.52 | 716.5
0.66 | 0.018545 | 127.97 | 568.67 | 719.2
0.67 | 0.019171 | 129.25 | 570.5 | 721.2
0.68 | 0.019937 | 130.49 | 572.7 | 722.9
0.69 | 0.020592 | 131.74 | 574.8 | 724.9
0.7 | 0.021285 | 132.86 | 576.6 | 726.7
0.71 | 0.021947 | 134.17 | 578.4 | 728.3
0.72 | 0.022768 | 135.45 | 580.2 | 729.3
0.73 | 0.023543 | 136.69 | 581.8 | 730.7
0.74 | 0.024428 | 138.01 | 583.7 | 731.9
0.75 | 0.025131 | 139.02 | 585.4 | 733.1
0.76 | 0.025995 | 140.43 | 586.6 | 733.9
0.77 | 0.026894 | 141.66 | 588.2 | 734.7
0.78 | 0.027653 | 142.87 | 589.6 | 735.5
0.79 | 0.028555 | 144.15 | 591 | 736.3
0.8 | 0.029457 | 145.37 | 592.6 | 737
0.81 | 0.030481 | 146.65 | 594 | 737.7
0.82 | 0.031351 | 148.01 | 594.8 | 738.1
0.83 | 0.032382 | 149.26 | 596.2 | 738.7
0.84 | 0.033273 | 150.46 | 597.6 | 739.1
0.85 | 0.03427 | 151.86 | 598.4 | 739.4
0.86 | 0.035304 | 153.16 | 599.9 | 740.2
0.87 | 0.036438 | 154.52 | 600.7 | 740.3
0.88 | 0.037417 | 155.94 | 601.9 | 740.7
0.89 | 0.038311 | 156.99 | 603 | 741.1
0.9 | 0.039706 | 158.45 | 603.8 | 741.5
0.91 | 0.040722 | 159.89 | 605 | 741.8
0.92 | 0.041924 | 161.19 | 606.2 | 742
0.93 | 0.043056 | 162.71 | 607.1 | 742.5
0.94 | 0.044223 | 163.91 | 608.3 | 742.7
0.95 | 0.045491 | 165.31 | 609 | 743.1
0.96 | 0.046495 | 166.77 | 610.2 | 743.1
0.97 | 0.048058 | 168.14 | 611.1 | 743.5
0.98 | 0.049275 | 169.42 | 612.2 | 743.7
0.99 | 0.050426 | 170.82 | 613.1 | 743.9
1 | 0.051686 | 172.2 | 614 | 744.1