## I-V Characteristic (mA-mm)
VDS (V) | VGS = -0.300 V | VGS = 0.100 V | VGS = 0.500 V | VGS = 0.900 V
0 | 2.3642e-05 | -0.48836 | -1.0937 | -5.862
0.01 | 0.000784 | 7.639 | 15.785 | 12.478
0.02 | 0.0013402 | 15.372 | 32.134 | 30.175
0.03 | 0.0017536 | 22.4 | 48.591 | 47.909
0.04 | 0.0020803 | 28.929 | 65.04 | 66.04
0.05 | 0.0023267 | 34.82 | 81.25 | 83.51
0.06 | 0.0025394 | 40.196 | 97.57 | 100.95
0.07 | 0.0027008 | 45.098 | 113.44 | 118.55
0.08 | 0.0028479 | 49.327 | 129.17 | 136.27
0.09 | 0.0029816 | 53.157 | 144.78 | 153
0.1 | 0.0030988 | 56.564 | 160.29 | 170.08
0.11 | 0.0032306 | 59.45 | 175.45 | 187.39
0.12 | 0.003351 | 62.12 | 190.54 | 203.79
0.13 | 0.0034591 | 64.46 | 205.35 | 220.43
0.14 | 0.0035809 | 66.58 | 219.64 | 236.84
0.15 | 0.0037051 | 68.48 | 233.8 | 253.16
0.16 | 0.0038292 | 70.13 | 247.7 | 268.96
0.17 | 0.0039418 | 71.65 | 261.49 | 285
0.18 | 0.0040679 | 72.94 | 274.43 | 300.54
0.19 | 0.0041973 | 74.35 | 287.58 | 315.93
0.2 | 0.0043147 | 75.52 | 300.36 | 330.96
0.21 | 0.0044605 | 76.68 | 312.32 | 345.87
0.22 | 0.0045991 | 77.88 | 324.31 | 360.84
0.23 | 0.0047474 | 78.88 | 335.96 | 374.99
0.24 | 0.0048796 | 80.15 | 347.15 | 389.19
0.25 | 0.0050296 | 81.43 | 357.73 | 403.24
0.26 | 0.0051803 | 82.8 | 368.35 | 416.61
0.27 | 0.0053337 | 84.11 | 378.52 | 430.15
0.28 | 0.0054945 | 85.37 | 388 | 443.28
0.29 | 0.0056688 | 86.81 | 397.28 | 456.11
0.3 | 0.005702 | 88.02 | 406.27 | 468.46
0.31 | 0.005883 | 89.3 | 414.98 | 480.93
0.32 | 0.00607 | 90.36 | 422.99 | 492.93
0.33 | 0.006273 | 91.6 | 430.97 | 504.57
0.34 | 0.006461 | 92.74 | 438.54 | 515.7
0.35 | 0.006667 | 93.8 | 445.67 | 526.81
0.36 | 0.00689 | 94.96 | 452.53 | 537.83
0.37 | 0.007109 | 95.87 | 459.04 | 548.14
0.38 | 0.007319 | 97.11 | 465.35 | 558.02
0.39 | 0.007552 | 98.08 | 471.28 | 567.74
0.4 | 0.007807 | 99.17 | 476.97 | 577.1
0.41 | 0.008041 | 100.3 | 482.33 | 586.2
0.42 | 0.008301 | 101.26 | 487.56 | 595
0.43 | 0.008545 | 102.36 | 492.52 | 603.4
0.44 | 0.00883 | 103.49 | 497.2 | 611.7
0.45 | 0.009082 | 104.48 | 501.71 | 619.7
0.46 | 0.009414 | 105.6 | 506.14 | 626.9
0.47 | 0.00972 | 106.58 | 510.31 | 634.1
0.48 | 0.010081 | 107.69 | 514.33 | 641.2
0.49 | 0.010413 | 108.83 | 518.28 | 647.7
0.5 | 0.010802 | 109.9 | 521.99 | 654
0.51 | 0.011169 | 110.94 | 525.66 | 660.1
0.52 | 0.011581 | 112.12 | 529.2 | 666.1
0.53 | 0.011996 | 113.27 | 532.66 | 671.5
0.54 | 0.012445 | 114.38 | 536 | 676.6
0.55 | 0.012901 | 115.59 | 539.23 | 681.8
0.56 | 0.013367 | 116.55 | 542.35 | 686.6
0.57 | 0.013913 | 117.81 | 545.45 | 690.8
0.58 | 0.01445 | 119.03 | 548.42 | 695
0.59 | 0.015024 | 120.21 | 551.23 | 699
0.6 | 0.015569 | 121.4 | 554.01 | 702.9
0.61 | 0.016146 | 122.6 | 556.75 | 706.1
0.62 | 0.016716 | 123.91 | 559.36 | 709.4
0.63 | 0.017298 | 125.06 | 561.91 | 712.5
0.64 | 0.017995 | 126.37 | 564.26 | 715.3
0.65 | 0.018566 | 127.45 | 566.64 | 717.8
0.66 | 0.019281 | 128.73 | 568.87 | 720.2
0.67 | 0.019885 | 129.97 | 570.9 | 722.1
0.68 | 0.020661 | 131.19 | 572.8 | 724.5
0.69 | 0.021483 | 132.48 | 575 | 726.1
0.7 | 0.022225 | 133.56 | 577 | 728.1
0.71 | 0.022851 | 134.88 | 578.8 | 729.2
0.72 | 0.02367 | 136.12 | 580.6 | 730.9
0.73 | 0.024397 | 137.39 | 582.6 | 732
0.74 | 0.025176 | 138.71 | 584.2 | 733.3
0.75 | 0.026077 | 139.79 | 585.7 | 734.5
0.76 | 0.026908 | 141.2 | 587 | 735.4
0.77 | 0.027847 | 142.44 | 588.6 | 736.3
0.78 | 0.028514 | 143.67 | 590.2 | 737.3
0.79 | 0.029558 | 144.95 | 591.6 | 738.1
0.8 | 0.030443 | 146.21 | 592.6 | 738.7
0.81 | 0.03139 | 147.53 | 594.2 | 739.1
0.82 | 0.032392 | 148.84 | 595.6 | 740.1
0.83 | 0.033463 | 150.16 | 596.8 | 740.5
0.84 | 0.034458 | 151.36 | 597.8 | 740.9
0.85 | 0.035265 | 152.68 | 599 | 741.5
0.86 | 0.036477 | 154.04 | 600.3 | 741.9
0.87 | 0.03751 | 155.4 | 601.4 | 742.7
0.88 | 0.038663 | 156.87 | 602.6 | 742.7
0.89 | 0.039674 | 158.09 | 603.5 | 743.1
0.9 | 0.040799 | 159.56 | 604.6 | 743.7
0.91 | 0.042052 | 160.84 | 605.8 | 744.1
0.92 | 0.043044 | 162.26 | 606.6 | 744.3
0.93 | 0.044304 | 163.72 | 607.8 | 744.7
0.94 | 0.045524 | 164.99 | 608.7 | 744.7
0.95 | 0.046819 | 166.42 | 609.8 | 745.1
0.96 | 0.047904 | 167.85 | 610.8 | 745.3
0.97 | 0.049299 | 169.18 | 611.8 | 745.9
0.98 | 0.050628 | 170.48 | 613 | 745.8
0.99 | 0.052027 | 171.88 | 613.8 | 746.1
1 | 0.053338 | 173.32 | 614.9 | 746.3