## I-V Characteristic (mA-mm)
VDS (V) | VGS = -0.300 V | VGS = 0.100 V | VGS = 0.500 V | VGS = 0.900 V
0 | 1.8169e-05 | -0.49897 | -0.9805 | -5.68
0.01 | 0.000832 | 7.702 | 15.801 | 12.679
0.02 | 0.0014298 | 15.604 | 32.506 | 30.492
0.03 | 0.0018772 | 22.707 | 49.018 | 48.481
0.04 | 0.0022217 | 29.26 | 65.66 | 66.52
0.05 | 0.0024917 | 35.271 | 82.18 | 84.5
0.06 | 0.0027133 | 40.794 | 98.03 | 101.81
0.07 | 0.0028972 | 45.713 | 114.17 | 119.44
0.08 | 0.0030662 | 50.016 | 130.51 | 137.47
0.09 | 0.0032055 | 53.968 | 145.97 | 154.36
0.1 | 0.0033444 | 57.3 | 161.15 | 171.13
0.11 | 0.0034722 | 60.47 | 176.98 | 188.82
0.12 | 0.0035953 | 63.12 | 192.08 | 205.65
0.13 | 0.0037358 | 65.46 | 206.85 | 222.11
0.14 | 0.0038545 | 67.7 | 221.07 | 238.43
0.15 | 0.003991 | 69.62 | 235.76 | 255.16
0.16 | 0.0041167 | 71.31 | 249.74 | 271
0.17 | 0.0042575 | 72.81 | 262.85 | 286.77
0.18 | 0.0043907 | 74.3 | 276.55 | 302.67
0.19 | 0.0045165 | 75.55 | 289.79 | 318.25
0.2 | 0.004662 | 76.83 | 302.27 | 333.11
0.21 | 0.004817 | 78.01 | 314.41 | 348.18
0.22 | 0.0049573 | 79.2 | 326.77 | 363.41
0.23 | 0.0051319 | 80.46 | 338.39 | 377.57
0.24 | 0.0052858 | 81.58 | 349.34 | 391.5
0.25 | 0.0054613 | 83.05 | 360.25 | 405.87
0.26 | 0.0056083 | 84.35 | 371.04 | 419.32
0.27 | 0.005681 | 85.75 | 381.03 | 432.61
0.28 | 0.00586 | 87.23 | 390.51 | 445.99
0.29 | 0.006067 | 88.5 | 400.04 | 458.89
0.3 | 0.006241 | 89.85 | 408.99 | 470.97
0.31 | 0.006446 | 91.08 | 417.38 | 483.5
0.32 | 0.00666 | 92.32 | 425.77 | 495.65
0.33 | 0.006857 | 93.41 | 433.85 | 507.33
0.34 | 0.007073 | 94.6 | 441.39 | 518.32
0.35 | 0.007305 | 95.75 | 448.39 | 529.34
0.36 | 0.007545 | 96.87 | 455.3 | 540.49
0.37 | 0.00775 | 98.04 | 462.06 | 550.81
0.38 | 0.008005 | 99 | 468.35 | 560.62
0.39 | 0.008263 | 100.18 | 474.13 | 570.2
0.4 | 0.008525 | 101.28 | 479.82 | 579.8
0.41 | 0.008786 | 102.38 | 485.4 | 588.7
0.42 | 0.009059 | 103.5 | 490.65 | 597.6
0.43 | 0.009333 | 104.47 | 495.53 | 605.8
0.44 | 0.00962 | 105.58 | 500.22 | 614.2
0.45 | 0.009946 | 106.71 | 504.89 | 622
0.46 | 0.010302 | 107.78 | 509.3 | 629.3
0.47 | 0.010636 | 108.82 | 513.49 | 636.2
0.48 | 0.010975 | 110.03 | 517.44 | 643.6
0.49 | 0.011391 | 111.16 | 521.51 | 650.1
0.5 | 0.011782 | 112.21 | 525.38 | 656.4
0.51 | 0.012255 | 113.37 | 528.94 | 662.1
0.52 | 0.012698 | 114.37 | 532.49 | 667.8
0.53 | 0.013213 | 115.65 | 536.04 | 673.6
0.54 | 0.013644 | 116.85 | 539.43 | 678.8
0.55 | 0.014146 | 117.94 | 542.66 | 683.8
0.56 | 0.014745 | 119.32 | 545.77 | 688.4
0.57 | 0.015309 | 120.31 | 548.86 | 693
0.58 | 0.015957 | 121.59 | 551.97 | 696.8
0.59 | 0.016424 | 122.8 | 554.81 | 700.9
0.6 | 0.017097 | 124.1 | 557.49 | 704.3
0.61 | 0.017732 | 125.35 | 560.27 | 707.7
0.62 | 0.018378 | 126.53 | 562.98 | 711
0.63 | 0.019118 | 127.75 | 565.5 | 713.9
0.64 | 0.019738 | 129.03 | 567.98 | 716.9
0.65 | 0.020532 | 130.34 | 570 | 719.3
0.66 | 0.021164 | 131.48 | 572.4 | 721.6
0.67 | 0.022025 | 132.75 | 574.6 | 723.8
0.68 | 0.022766 | 134.11 | 576.6 | 725.8
0.69 | 0.023659 | 135.32 | 578.6 | 727.7
0.7 | 0.024407 | 136.6 | 580.6 | 729.1
0.71 | 0.025239 | 137.73 | 582.4 | 730.7
0.72 | 0.026156 | 139.11 | 584.2 | 732.2
0.73 | 0.026978 | 140.35 | 586.2 | 733.5
0.74 | 0.027867 | 141.64 | 587.8 | 734.5
0.75 | 0.028855 | 143 | 589.4 | 735.5
0.76 | 0.029792 | 144.22 | 590.8 | 736.7
0.77 | 0.030665 | 145.58 | 592.6 | 737.7
0.78 | 0.031754 | 146.85 | 594.2 | 738.3
0.79 | 0.032804 | 148.13 | 595.4 | 739.1
0.8 | 0.034023 | 149.42 | 596.8 | 739.9
0.81 | 0.034722 | 150.75 | 598 | 740.7
0.82 | 0.035917 | 152.02 | 599.4 | 740.9
0.83 | 0.03701 | 153.45 | 600.5 | 741.8
0.84 | 0.038057 | 154.73 | 601.9 | 742
0.85 | 0.039345 | 155.92 | 603 | 742.5
0.86 | 0.04045 | 157.39 | 603.9 | 743.1
0.87 | 0.041715 | 158.79 | 605.4 | 743.5
0.88 | 0.042704 | 160.13 | 606.2 | 744.1
0.89 | 0.04408 | 161.64 | 607.4 | 744.3
0.9 | 0.045345 | 162.79 | 608.4 | 744.7
0.91 | 0.046568 | 164.31 | 609.9 | 745
0.92 | 0.047757 | 165.79 | 610.6 | 745.3
0.93 | 0.04918 | 167.14 | 611.7 | 745.9
0.94 | 0.05044 | 168.54 | 613 | 745.9
0.95 | 0.051741 | 169.93 | 613.8 | 746.3
0.96 | 0.053149 | 171.36 | 614.9 | 746.5
0.97 | 0.054614 | 172.76 | 616.1 | 746.7
0.98 | 0.056102 | 174.29 | 617 | 746.9
0.99 | 0.05721 | 175.59 | 618 | 747.3
1 | 0.05906 | 177.08 | 618.6 | 747.5