## I-V Characteristic (mA-mm)
VDS (V) | VGS = -0.300 V | VGS = 0.100 V | VGS = 0.500 V | VGS = 0.900 V
0 | 2.1279e-05 | -0.51146 | -1.039 | -5.731
0.01 | 0.0008876 | 7.812 | 15.995 | 12.654
0.02 | 0.0015237 | 15.737 | 32.447 | 30.542
0.03 | 0.0020006 | 22.902 | 49.062 | 48.464
0.04 | 0.0023717 | 29.664 | 65.74 | 66.4
0.05 | 0.0026584 | 35.772 | 82.04 | 84.3
0.06 | 0.0028905 | 41.266 | 98.4 | 102.09
0.07 | 0.0030927 | 46.32 | 114.41 | 119.51
0.08 | 0.0032647 | 50.783 | 130.46 | 137.33
0.09 | 0.0034299 | 54.728 | 146.17 | 154.52
0.1 | 0.0035635 | 58.2 | 161.7 | 171.57
0.11 | 0.0037096 | 61.34 | 177.01 | 188.7
0.12 | 0.0038426 | 64.11 | 192.24 | 205.57
0.13 | 0.0039662 | 66.61 | 207.17 | 222.52
0.14 | 0.0041136 | 68.8 | 221.56 | 238.57
0.15 | 0.0042544 | 70.77 | 235.88 | 255.09
0.16 | 0.0043995 | 72.58 | 250.06 | 271.24
0.17 | 0.004545 | 74.2 | 263.83 | 287.07
0.18 | 0.004689 | 75.56 | 276.92 | 302.71
0.19 | 0.0048428 | 76.99 | 290.18 | 318.4
0.2 | 0.0049837 | 78.29 | 302.98 | 333.54
0.21 | 0.0051541 | 79.5 | 315.13 | 348.35
0.22 | 0.0053133 | 80.75 | 327.29 | 363.37
0.23 | 0.0054706 | 81.83 | 339 | 377.84
0.24 | 0.0056525 | 83.22 | 350.19 | 391.81
0.25 | 0.005701 | 84.54 | 361 | 405.78
0.26 | 0.005914 | 85.98 | 371.56 | 419.36
0.27 | 0.006084 | 87.45 | 381.83 | 433.09
0.28 | 0.006307 | 88.77 | 391.38 | 445.9
0.29 | 0.006499 | 90.11 | 400.79 | 458.88
0.3 | 0.006726 | 91.44 | 409.86 | 471.36
0.31 | 0.006911 | 92.8 | 418.52 | 483.59
0.32 | 0.007148 | 93.92 | 426.69 | 495.57
0.33 | 0.007378 | 95.17 | 434.8 | 507.36
0.34 | 0.007609 | 96.35 | 442.37 | 518.6
0.35 | 0.007835 | 97.52 | 449.64 | 529.48
0.36 | 0.008088 | 98.65 | 456.6 | 540.4
0.37 | 0.008343 | 99.56 | 463.19 | 550.73
0.38 | 0.008557 | 100.8 | 469.54 | 560.8
0.39 | 0.008857 | 101.9 | 475.54 | 570.3
0.4 | 0.009148 | 103.08 | 481.29 | 579.6
0.41 | 0.009454 | 104.18 | 486.75 | 588.8
0.42 | 0.009712 | 105.18 | 492.03 | 597.6
0.43 | 0.010029 | 106.33 | 497.01 | 606.3
0.44 | 0.010364 | 107.41 | 501.82 | 614
0.45 | 0.010692 | 108.58 | 506.38 | 621.8
0.46 | 0.011062 | 109.57 | 510.83 | 629.3
0.47 | 0.011437 | 110.68 | 515.11 | 636.2
0.48 | 0.011832 | 111.9 | 519.17 | 643.5
0.49 | 0.01219 | 113.08 | 523.11 | 649.8
0.5 | 0.012664 | 114.14 | 526.94 | 655.8
0.51 | 0.01308 | 115.18 | 530.73 | 661.9
0.52 | 0.013595 | 116.43 | 534.28 | 667.7
0.53 | 0.014131 | 117.59 | 537.76 | 673.3
0.54 | 0.01465 | 118.76 | 541.16 | 678.4
0.55 | 0.015246 | 120.07 | 544.43 | 683.2
0.56 | 0.015743 | 121.07 | 547.66 | 687.7
0.57 | 0.016342 | 122.34 | 550.73 | 692.6
0.58 | 0.016974 | 123.61 | 553.77 | 696.4
0.59 | 0.01761 | 124.78 | 556.71 | 700.4
0.6 | 0.018299 | 126.05 | 559.48 | 704.1
0.61 | 0.01896 | 127.29 | 562.19 | 707.5
0.62 | 0.0197 | 128.56 | 564.86 | 710.7
0.63 | 0.020353 | 129.82 | 567.45 | 713.6
0.64 | 0.021144 | 131.12 | 569.88 | 716.4
0.65 | 0.021939 | 132.28 | 572.3 | 718.8
0.66 | 0.022719 | 133.55 | 574.3 | 721.3
0.67 | 0.023493 | 134.92 | 576.6 | 723.2
0.68 | 0.024412 | 136.16 | 578.6 | 725.4
0.69 | 0.025197 | 137.51 | 580.6 | 727.1
0.7 | 0.026165 | 138.6 | 582.6 | 728.7
0.71 | 0.026961 | 139.96 | 584.4 | 730.1
0.72 | 0.027926 | 141.28 | 586.2 | 731.5
0.73 | 0.028822 | 142.54 | 588.2 | 733.1
0.74 | 0.029749 | 143.88 | 589.8 | 734.1
0.75 | 0.030707 | 145.1 | 591.4 | 735.1
0.76 | 0.031817 | 146.45 | 593 | 735.9
0.77 | 0.03286 | 147.73 | 594.3 | 737.3
0.78 | 0.03381 | 149.03 | 595.8 | 737.7
0.79 | 0.035 | 150.29 | 597.4 | 738.3
0.8 | 0.035961 | 151.64 | 598.6 | 739.1
0.81 | 0.037243 | 153.12 | 599.9 | 739.9
0.82 | 0.038198 | 154.4 | 601.2 | 740.5
0.83 | 0.039303 | 155.76 | 602.6 | 740.9
0.84 | 0.040632 | 156.92 | 603.7 | 741.5
0.85 | 0.041723 | 158.41 | 604.7 | 741.9
0.86 | 0.043028 | 159.79 | 606 | 742.3
0.87 | 0.044242 | 161.18 | 607.2 | 742.8
0.88 | 0.045562 | 162.62 | 608.2 | 743.1
0.89 | 0.046741 | 163.88 | 609.4 | 743.5
0.9 | 0.048145 | 165.41 | 610.3 | 744.1
0.91 | 0.049467 | 166.78 | 611.5 | 744.3
0.92 | 0.050976 | 168.2 | 612.7 | 744.3
0.93 | 0.052146 | 169.58 | 613.7 | 744.9
0.94 | 0.053778 | 170.98 | 614.7 | 745.1
0.95 | 0.055083 | 172.45 | 615.9 | 745.5
0.96 | 0.056509 | 173.93 | 616.6 | 745.7
0.97 | 0.05828 | 175.36 | 617.9 | 745.8
0.98 | 0.05954 | 176.59 | 618.8 | 746.3
0.99 | 0.06096 | 178.18 | 619.7 | 746.6
1 | 0.06251 | 179.66 | 620.7 | 746.7