## I-V Characteristic (mA-mm)
VDS (V) | VGS = -0.300 V | VGS = 0.100 V | VGS = 0.500 V | VGS = 0.900 V
0 | 6.784e-06 | -0.5456 | -0.9565 | -5.629
0.01 | 0.0009403 | 8.004 | 15.614 | 12.46
0.02 | 0.0016273 | 15.735 | 32.229 | 30.314
0.03 | 0.0021462 | 22.918 | 48.736 | 48.216
0.04 | 0.0025437 | 29.759 | 65.08 | 66.38
0.05 | 0.0028624 | 35.911 | 81.45 | 83.58
0.06 | 0.0031127 | 41.469 | 98.05 | 101.05
0.07 | 0.0033376 | 46.444 | 113.65 | 119.03
0.08 | 0.0035237 | 50.984 | 129.46 | 136.27
0.09 | 0.0036896 | 55.027 | 145.42 | 153.16
0.1 | 0.0038505 | 58.37 | 160.63 | 170.6
0.11 | 0.0040085 | 61.69 | 175.77 | 187.79
0.12 | 0.0041594 | 64.51 | 191.06 | 204.31
0.13 | 0.0042995 | 66.94 | 206.01 | 220.47
0.14 | 0.004453 | 69.16 | 220.11 | 237.14
0.15 | 0.0046006 | 71.27 | 234.68 | 253.92
0.16 | 0.0047387 | 72.97 | 248.72 | 269.25
0.17 | 0.0049085 | 74.52 | 262.12 | 284.95
0.18 | 0.0050614 | 76.06 | 275.21 | 300.97
0.19 | 0.0052338 | 77.46 | 288.59 | 316.15
0.2 | 0.0054007 | 78.69 | 301.62 | 331.14
0.21 | 0.0055768 | 79.99 | 313.5 | 346.25
0.22 | 0.005694 | 81.17 | 325.38 | 360.94
0.23 | 0.005876 | 82.41 | 337.42 | 375.06
0.24 | 0.006074 | 83.71 | 348.42 | 389.44
0.25 | 0.006265 | 85.07 | 359.08 | 403.51
0.26 | 0.006477 | 86.51 | 369.82 | 416.92
0.27 | 0.006641 | 87.89 | 380.09 | 430
0.28 | 0.006874 | 89.3 | 389.45 | 443.43
0.29 | 0.007093 | 90.7 | 398.98 | 456.41
0.3 | 0.007331 | 92.04 | 408.07 | 468.45
0.31 | 0.007537 | 93.23 | 416.72 | 480.83
0.32 | 0.007767 | 94.44 | 424.72 | 492.9
0.33 | 0.008003 | 95.77 | 432.87 | 504.35
0.34 | 0.008232 | 96.95 | 440.68 | 515.56
0.35 | 0.008485 | 98.08 | 447.78 | 526.53
0.36 | 0.008755 | 99.13 | 454.59 | 537.51
0.37 | 0.009023 | 100.3 | 461.14 | 547.9
0.38 | 0.009255 | 101.42 | 467.62 | 557.72
0.39 | 0.009569 | 102.58 | 473.72 | 567.23
0.4 | 0.009861 | 103.74 | 479.37 | 576.8
0.41 | 0.0102 | 104.8 | 484.65 | 585.5
0.42 | 0.010486 | 105.93 | 490.02 | 594.4
0.43 | 0.010835 | 106.99 | 495.14 | 603
0.44 | 0.011194 | 108.15 | 499.86 | 611.6
0.45 | 0.011526 | 109.18 | 504.3 | 619.1
0.46 | 0.011926 | 110.29 | 508.78 | 626.1
0.47 | 0.012351 | 111.42 | 513.13 | 633.4
0.48 | 0.012758 | 112.58 | 517.16 | 640.7
0.49 | 0.013163 | 113.7 | 521.03 | 647.1
0.5 | 0.013651 | 114.77 | 524.95 | 653.1
0.51 | 0.014131 | 115.91 | 528.73 | 659.6
0.52 | 0.014696 | 117.15 | 532.37 | 665.5
0.53 | 0.015201 | 118.31 | 535.69 | 670.9
0.54 | 0.015828 | 119.67 | 539.12 | 675.8
0.55 | 0.016384 | 120.66 | 542.46 | 681
0.56 | 0.016977 | 121.9 | 545.72 | 685.9
0.57 | 0.017716 | 123.2 | 548.69 | 690.2
0.58 | 0.018403 | 124.35 | 551.69 | 694.3
0.59 | 0.019139 | 125.63 | 554.69 | 698.1
0.6 | 0.019801 | 126.77 | 557.59 | 702
0.61 | 0.020521 | 128.1 | 560.22 | 705.7
0.62 | 0.02131 | 129.41 | 562.79 | 708.9
0.63 | 0.022072 | 130.66 | 565.46 | 711.8
0.64 | 0.022888 | 131.81 | 567.99 | 714.6
0.65 | 0.023747 | 133.21 | 570.3 | 717.2
0.66 | 0.024591 | 134.5 | 572.3 | 719.8
0.67 | 0.025409 | 135.75 | 574.6 | 722
0.68 | 0.026354 | 137.11 | 577 | 724
0.69 | 0.02726 | 138.22 | 578.6 | 725.9
0.7 | 0.028234 | 139.57 | 581 | 727.7
0.71 | 0.029074 | 140.94 | 583 | 729.1
0.72 | 0.030186 | 142.22 | 584.6 | 730.6
0.73 | 0.031188 | 143.54 | 586.2 | 731.9
0.74 | 0.032172 | 144.74 | 588.2 | 733.1
0.75 | 0.033227 | 146.13 | 589.8 | 734.3
0.76 | 0.034393 | 147.41 | 591.1 | 735.4
0.77 | 0.035506 | 148.83 | 592.8 | 736.3
0.78 | 0.036605 | 150.01 | 594 | 737.3
0.79 | 0.037759 | 151.36 | 595.8 | 737.9
0.8 | 0.038933 | 152.68 | 597 | 738.7
0.81 | 0.04018 | 154.04 | 598.2 | 739.5
0.82 | 0.041474 | 155.42 | 599.6 | 740.2
0.83 | 0.042688 | 156.67 | 601 | 740.9
0.84 | 0.044035 | 158.09 | 602.2 | 741.1
0.85 | 0.045136 | 159.44 | 603.5 | 741.8
0.86 | 0.046433 | 160.91 | 604.6 | 742.3
0.87 | 0.047893 | 162.39 | 605.8 | 742.7
0.88 | 0.049439 | 163.69 | 606.8 | 743.1
0.89 | 0.050567 | 165.12 | 607.8 | 743.5
0.9 | 0.052116 | 166.46 | 609 | 744.1
0.91 | 0.053498 | 167.97 | 610.1 | 744.3
0.92 | 0.055046 | 169.38 | 611 | 744.5
0.93 | 0.056324 | 170.78 | 612.2 | 745
0.94 | 0.05818 | 172.25 | 613.1 | 745.3
0.95 | 0.05966 | 173.71 | 614.2 | 745.9
0.96 | 0.06104 | 175.13 | 615.2 | 745.9
0.97 | 0.06271 | 176.48 | 616.3 | 745.9
0.98 | 0.0644 | 178.04 | 617.2 | 746.7
0.99 | 0.06601 | 179.47 | 618.3 | 746.7
1 | 0.06726 | 180.94 | 619.4 | 747.1