## I-V Characteristic (mA-mm)
VDS (V) | VGS = -0.300 V | VGS = 0.100 V | VGS = 0.500 V | VGS = 0.900 V
0 | -3.0708e-06 | -0.5077 | -1.0284 | -5.374
0.01 | 0.0010413 | 7.969 | 15.748 | 12.736
0.02 | 0.0018153 | 15.911 | 32.674 | 30.844
0.03 | 0.0023995 | 23.461 | 49.08 | 48.643
0.04 | 0.002849 | 30.194 | 66.22 | 67.18
0.05 | 0.0032056 | 36.42 | 82 | 84.39
0.06 | 0.0034924 | 42.208 | 98.39 | 101.98
0.07 | 0.0037512 | 47.354 | 115 | 120.08
0.08 | 0.0039675 | 51.881 | 130.45 | 137.34
0.09 | 0.0041621 | 56.029 | 146.11 | 154.36
0.1 | 0.0043478 | 59.56 | 162.11 | 171.92
0.11 | 0.0045315 | 62.79 | 177.52 | 189.18
0.12 | 0.0047156 | 65.78 | 192.19 | 205.67
0.13 | 0.0048755 | 68.37 | 207.45 | 222.46
0.14 | 0.0050472 | 70.55 | 222.14 | 239.09
0.15 | 0.0052245 | 72.65 | 236.3 | 255.36
0.16 | 0.0053938 | 74.54 | 250.12 | 271.05
0.17 | 0.0055878 | 76.19 | 264.21 | 287.09
0.18 | 0.005653 | 77.72 | 277.79 | 303.22
0.19 | 0.005855 | 79.12 | 290.48 | 318.08
0.2 | 0.006037 | 80.57 | 303.37 | 333.28
0.21 | 0.006266 | 81.82 | 316.06 | 348.67
0.22 | 0.006488 | 83.07 | 327.76 | 363
0.23 | 0.006714 | 84.42 | 339.57 | 377.38
0.24 | 0.006902 | 85.65 | 351.1 | 391.79
0.25 | 0.007156 | 87.17 | 361.87 | 405.75
0.26 | 0.007369 | 88.68 | 372.1 | 418.98
0.27 | 0.007626 | 90.17 | 382.69 | 432.73
0.28 | 0.00787 | 91.62 | 392.46 | 445.94
0.29 | 0.008129 | 93 | 401.57 | 458.4
0.3 | 0.008394 | 94.36 | 410.7 | 470.72
0.31 | 0.008613 | 95.79 | 419.67 | 483.36
0.32 | 0.008916 | 96.99 | 427.82 | 495.38
0.33 | 0.009171 | 98.16 | 435.65 | 506.67
0.34 | 0.00949 | 99.53 | 443.47 | 517.88
0.35 | 0.009728 | 100.66 | 450.83 | 529.12
0.36 | 0.010041 | 101.81 | 457.7 | 539.81
0.37 | 0.010354 | 103.04 | 464.22 | 550.12
0.38 | 0.010667 | 104.04 | 470.61 | 559.76
0.39 | 0.010997 | 105.27 | 476.72 | 569.64
0.4 | 0.011362 | 106.41 | 482.55 | 579
0.41 | 0.011709 | 107.57 | 487.83 | 588
0.42 | 0.012008 | 108.7 | 493.13 | 596.8
0.43 | 0.012445 | 109.78 | 498.32 | 605.1
0.44 | 0.012844 | 110.96 | 503.11 | 613.5
0.45 | 0.013285 | 112.12 | 507.65 | 621.1
0.46 | 0.0137 | 113.34 | 512.06 | 628.3
0.47 | 0.014221 | 114.33 | 516.48 | 635.5
0.48 | 0.014696 | 115.51 | 520.59 | 642.7
0.49 | 0.015186 | 116.66 | 524.54 | 648.9
0.5 | 0.015717 | 117.93 | 528.41 | 655
0.51 | 0.016314 | 119.16 | 532.21 | 661.3
0.52 | 0.016929 | 120.19 | 535.88 | 667.3
0.53 | 0.017517 | 121.43 | 539.36 | 672.5
0.54 | 0.018231 | 122.71 | 542.78 | 677.6
0.55 | 0.018906 | 123.88 | 546.19 | 682.6
0.56 | 0.0197 | 125.23 | 549.44 | 687.3
0.57 | 0.020408 | 126.36 | 552.48 | 691.8
0.58 | 0.021218 | 127.77 | 555.52 | 696.2
0.59 | 0.022076 | 128.99 | 558.52 | 699.7
0.6 | 0.022798 | 130.32 | 561.39 | 703.6
0.61 | 0.023735 | 131.52 | 564.1 | 706.9
0.62 | 0.024607 | 132.82 | 566.78 | 710.2
0.63 | 0.025534 | 134.24 | 569.47 | 713
0.64 | 0.026439 | 135.49 | 571.7 | 716
0.65 | 0.027436 | 136.76 | 574.4 | 718.8
0.66 | 0.028461 | 137.94 | 576.4 | 721
0.67 | 0.029477 | 139.43 | 578.6 | 723.3
0.68 | 0.030555 | 140.74 | 580.9 | 725.5
0.69 | 0.03167 | 142.12 | 583 | 727.1
0.7 | 0.032784 | 143.5 | 585 | 729
0.71 | 0.033696 | 144.58 | 587.2 | 730.6
0.72 | 0.035024 | 146.05 | 588.5 | 731.9
0.73 | 0.036099 | 147.45 | 590.4 | 733.3
0.74 | 0.037375 | 148.78 | 592.4 | 734.9
0.75 | 0.038506 | 150.17 | 594 | 735.5
0.76 | 0.039845 | 151.38 | 595.4 | 736.7
0.77 | 0.041029 | 152.8 | 597.2 | 737.9
0.78 | 0.042392 | 154.23 | 598.4 | 738.6
0.79 | 0.043762 | 155.6 | 599.9 | 739.3
0.8 | 0.045172 | 156.84 | 601.4 | 740.2
0.81 | 0.046544 | 158.29 | 602.5 | 741.1
0.82 | 0.047938 | 159.68 | 603.8 | 741.5
0.83 | 0.049572 | 161.03 | 605.3 | 742
0.84 | 0.05092 | 162.63 | 606.3 | 742.7
0.85 | 0.052521 | 163.77 | 607.8 | 743.1
0.86 | 0.053962 | 165.32 | 608.8 | 744.1
0.87 | 0.055637 | 166.7 | 610.1 | 744.3
0.88 | 0.05721 | 168.11 | 611.1 | 744.7
0.89 | 0.05874 | 169.76 | 612.2 | 744.9
0.9 | 0.06044 | 171.08 | 613.5 | 745.2
0.91 | 0.06233 | 172.56 | 614.3 | 745.9
0.92 | 0.06391 | 174.05 | 615.4 | 746.3
0.93 | 0.06567 | 175.51 | 616.6 | 746.3
0.94 | 0.0675 | 176.95 | 617.5 | 746.9
0.95 | 0.0691 | 178.51 | 618.6 | 747.3
0.96 | 0.07118 | 179.98 | 619.7 | 747.3
0.97 | 0.07283 | 181.46 | 620.7 | 747.6
0.98 | 0.07453 | 182.98 | 621.8 | 747.9
0.99 | 0.07693 | 184.3 | 622.8 | 748.1
1 | 0.07872 | 185.93 | 623.8 | 748.4