## I-V Characteristic (mA-mm)
VDS (V) | VGS = -0.300 V | VGS = 0.100 V | VGS = 0.500 V | VGS = 0.900 V
0 | -1.2476e-05 | -0.5204 | -0.9984 | -5.254
0.01 | 0.0011295 | 8.066 | 15.784 | 12.729
0.02 | 0.0019759 | 15.987 | 32.372 | 30.697
0.03 | 0.0026163 | 23.449 | 48.696 | 48.383
0.04 | 0.0031137 | 30.379 | 65.5 | 66.58
0.05 | 0.0035015 | 36.696 | 81.58 | 84
0.06 | 0.0038149 | 42.36 | 97.96 | 101.6
0.07 | 0.004088 | 47.625 | 114.21 | 119.2
0.08 | 0.0043332 | 52.264 | 129.97 | 136.59
0.09 | 0.0045525 | 56.383 | 145.48 | 153.56
0.1 | 0.0047422 | 60.06 | 161.02 | 170.67
0.11 | 0.0049477 | 63.37 | 176.7 | 188
0.12 | 0.0051376 | 66.26 | 191.42 | 204.62
0.13 | 0.0053124 | 68.91 | 206.29 | 221.05
0.14 | 0.0055151 | 71.25 | 220.97 | 237.48
0.15 | 0.005677 | 73.33 | 235.24 | 254.15
0.16 | 0.005877 | 75.23 | 249.16 | 269.73
0.17 | 0.006106 | 76.94 | 263.05 | 285.49
0.18 | 0.006284 | 78.48 | 276.35 | 301.25
0.19 | 0.006511 | 79.95 | 289.4 | 316.47
0.2 | 0.006742 | 81.31 | 302.3 | 331.76
0.21 | 0.006953 | 82.58 | 314.73 | 346.66
0.22 | 0.007194 | 83.9 | 326.61 | 361.27
0.23 | 0.007437 | 85.27 | 338.31 | 375.65
0.24 | 0.007689 | 86.65 | 349.69 | 389.55
0.25 | 0.007909 | 88.14 | 360.72 | 403.78
0.26 | 0.008161 | 89.51 | 371.07 | 417.2
0.27 | 0.008418 | 91.08 | 381.38 | 430.5
0.28 | 0.0087 | 92.61 | 391.22 | 443.63
0.29 | 0.008969 | 94.02 | 400.48 | 456.57
0.3 | 0.009268 | 95.41 | 409.62 | 468.78
0.31 | 0.009562 | 96.68 | 418.44 | 481.04
0.32 | 0.009804 | 97.99 | 426.7 | 492.98
0.33 | 0.010158 | 99.31 | 434.67 | 504.69
0.34 | 0.010466 | 100.5 | 442.43 | 515.96
0.35 | 0.010805 | 101.72 | 449.73 | 526.78
0.36 | 0.01109 | 102.84 | 456.72 | 537.65
0.37 | 0.011458 | 104.02 | 463.27 | 548.06
0.38 | 0.011798 | 105.25 | 469.71 | 557.87
0.39 | 0.012177 | 106.39 | 475.8 | 567.62
0.4 | 0.01253 | 107.49 | 481.61 | 577
0.41 | 0.012963 | 108.62 | 487.09 | 586.2
0.42 | 0.013365 | 109.85 | 492.37 | 594.8
0.43 | 0.013726 | 110.91 | 497.47 | 603.3
0.44 | 0.014236 | 112.17 | 502.35 | 611.8
0.45 | 0.014684 | 113.17 | 506.98 | 619.5
0.46 | 0.01521 | 114.49 | 511.4 | 626.5
0.47 | 0.015695 | 115.61 | 515.8 | 633.9
0.48 | 0.016275 | 116.83 | 520.01 | 640.9
0.49 | 0.016813 | 117.92 | 523.99 | 647.6
0.5 | 0.017444 | 119.14 | 527.8 | 653.8
0.51 | 0.018104 | 120.4 | 531.69 | 659.7
0.52 | 0.018822 | 121.61 | 535.39 | 665.4
0.53 | 0.019553 | 122.8 | 538.86 | 671
0.54 | 0.020218 | 123.88 | 542.34 | 676.4
0.55 | 0.021064 | 125.24 | 545.72 | 681.2
0.56 | 0.021903 | 126.53 | 549.04 | 686.2
0.57 | 0.02277 | 127.77 | 552.16 | 690.7
0.58 | 0.02361 | 129.09 | 555.17 | 695
0.59 | 0.024484 | 130.27 | 558.2 | 699
0.6 | 0.025453 | 131.67 | 561.18 | 702.7
0.61 | 0.026354 | 132.98 | 563.9 | 706.1
0.62 | 0.027397 | 134.25 | 566.61 | 709.3
0.63 | 0.028477 | 135.58 | 569.18 | 712.5
0.64 | 0.029596 | 136.93 | 571.5 | 715.2
0.65 | 0.030603 | 138.23 | 574.1 | 718.1
0.66 | 0.031806 | 139.6 | 576.4 | 720.6
0.67 | 0.032908 | 140.94 | 578.6 | 722.6
0.68 | 0.034186 | 142.2 | 581 | 724.9
0.69 | 0.035361 | 143.6 | 582.8 | 726.7
0.7 | 0.036591 | 144.99 | 584.9 | 728.3
0.71 | 0.037804 | 146.29 | 586.9 | 729.9
0.72 | 0.039003 | 147.71 | 588.6 | 731.5
0.73 | 0.040357 | 148.93 | 590.8 | 733.1
0.74 | 0.041875 | 150.28 | 592.4 | 734.3
0.75 | 0.043418 | 151.7 | 594.2 | 735.5
0.76 | 0.044506 | 153.11 | 595.6 | 736.6
0.77 | 0.04608 | 154.53 | 597 | 737.7
0.78 | 0.047628 | 155.86 | 598.8 | 738.6
0.79 | 0.04905 | 157.23 | 599.8 | 739.1
0.8 | 0.050704 | 158.63 | 601.4 | 740.2
0.81 | 0.052181 | 160.1 | 602.8 | 741.1
0.82 | 0.053911 | 161.35 | 604.2 | 741.5
0.83 | 0.055332 | 162.87 | 605.3 | 742.5
0.84 | 0.05706 | 164.27 | 606.7 | 742.7
0.85 | 0.05848 | 165.68 | 607.8 | 743.2
0.86 | 0.06052 | 167.21 | 609.1 | 743.9
0.87 | 0.06227 | 168.52 | 610.3 | 744.3
0.88 | 0.06417 | 170.03 | 611.5 | 744.7
0.89 | 0.06595 | 171.56 | 612.7 | 745.3
0.9 | 0.06758 | 173.05 | 613.8 | 745.7
0.91 | 0.06991 | 174.65 | 614.6 | 746.3
0.92 | 0.07159 | 175.91 | 615.9 | 746.3
0.93 | 0.07345 | 177.52 | 617 | 746.9
0.94 | 0.07569 | 179.06 | 618 | 747.1
0.95 | 0.07754 | 180.58 | 619.1 | 747.5
0.96 | 0.07964 | 182.09 | 619.9 | 747.7
0.97 | 0.08176 | 183.54 | 621.1 | 747.9
0.98 | 0.0839 | 185.15 | 622.3 | 748.1
0.99 | 0.0863 | 186.65 | 623.4 | 748.4
1 | 0.08818 | 188.25 | 624.2 | 748.9