## I-V Characteristic (mA-mm)
VDS (V) | VGS = -0.300 V | VGS = 0.100 V | VGS = 0.500 V | VGS = 0.900 V
0 | -1.7496e-05 | -0.6011 | -0.9278 | -5.167
0.01 | 0.0011813 | 8.096 | 15.745 | 12.794
0.02 | 0.0020748 | 16.182 | 32.235 | 30.663
0.03 | 0.0027472 | 23.564 | 48.841 | 48.385
0.04 | 0.0032747 | 30.569 | 65.26 | 66.58
0.05 | 0.0036848 | 37.035 | 81.53 | 84.07
0.06 | 0.0040245 | 42.779 | 98.21 | 101.34
0.07 | 0.004303 | 47.979 | 114.06 | 119.19
0.08 | 0.0045589 | 52.706 | 129.57 | 136.69
0.09 | 0.0047881 | 56.976 | 145.58 | 153.44
0.1 | 0.0050012 | 60.47 | 161.07 | 170.53
0.11 | 0.0052142 | 63.93 | 176.39 | 188.14
0.12 | 0.0054234 | 66.87 | 191.38 | 204.51
0.13 | 0.0056219 | 69.55 | 206.43 | 220.69
0.14 | 0.005708 | 71.91 | 220.87 | 237.49
0.15 | 0.005945 | 74.09 | 234.86 | 253.73
0.16 | 0.006158 | 76 | 249.27 | 269.47
0.17 | 0.006393 | 77.62 | 262.89 | 285.2
0.18 | 0.006599 | 79.29 | 275.96 | 301.02
0.19 | 0.006826 | 80.75 | 289.3 | 316.31
0.2 | 0.00706 | 82.1 | 302.35 | 331.14
0.21 | 0.007297 | 83.42 | 314.41 | 346.38
0.22 | 0.00754 | 84.75 | 326.32 | 360.97
0.23 | 0.007803 | 86.13 | 338.43 | 375.06
0.24 | 0.008064 | 87.5 | 349.69 | 389.35
0.25 | 0.008299 | 89.01 | 360.45 | 403.58
0.26 | 0.008602 | 90.4 | 370.99 | 416.81
0.27 | 0.008874 | 92 | 381.4 | 429.93
0.28 | 0.009177 | 93.53 | 391.01 | 443.27
0.29 | 0.009437 | 94.97 | 400.29 | 455.91
0.3 | 0.00974 | 96.3 | 409.63 | 468.32
0.31 | 0.010047 | 97.63 | 418.3 | 480.6
0.32 | 0.010326 | 98.96 | 426.39 | 492.59
0.33 | 0.010663 | 100.3 | 434.56 | 504.14
0.34 | 0.011024 | 101.5 | 442.37 | 515.06
0.35 | 0.011356 | 102.78 | 449.62 | 526.14
0.36 | 0.011684 | 103.9 | 456.51 | 537.15
0.37 | 0.012059 | 105.14 | 463.18 | 547.46
0.38 | 0.012415 | 106.25 | 469.68 | 557.24
0.39 | 0.012822 | 107.49 | 475.79 | 566.9
0.4 | 0.013208 | 108.54 | 481.5 | 576.4
0.41 | 0.013631 | 109.73 | 486.95 | 585.2
0.42 | 0.014072 | 110.98 | 492.3 | 594
0.43 | 0.014454 | 112 | 497.5 | 602.4
0.44 | 0.014981 | 113.38 | 502.29 | 610.7
0.45 | 0.015454 | 114.28 | 506.82 | 618.6
0.46 | 0.015988 | 115.57 | 511.35 | 625.7
0.47 | 0.016504 | 116.67 | 515.78 | 632.9
0.48 | 0.017111 | 117.85 | 519.97 | 640.1
0.49 | 0.017769 | 119.12 | 523.87 | 646.9
0.5 | 0.018379 | 120.21 | 527.86 | 653
0.51 | 0.019071 | 121.48 | 531.71 | 658.9
0.52 | 0.019805 | 122.66 | 535.38 | 664.9
0.53 | 0.020526 | 123.98 | 538.88 | 670.6
0.54 | 0.021258 | 125.14 | 542.32 | 675.6
0.55 | 0.022113 | 126.41 | 545.76 | 680.4
0.56 | 0.023075 | 127.65 | 549.1 | 685.2
0.57 | 0.023989 | 129.01 | 552.19 | 689.8
0.58 | 0.024887 | 130.3 | 555.17 | 694
0.59 | 0.02585 | 131.46 | 558.27 | 698
0.6 | 0.026874 | 132.88 | 561.2 | 701.6
0.61 | 0.027884 | 134.17 | 563.94 | 705.3
0.62 | 0.029014 | 135.54 | 566.66 | 708.6
0.63 | 0.030115 | 136.94 | 569.33 | 711.6
0.64 | 0.031352 | 138.19 | 571.9 | 714.4
0.65 | 0.032332 | 139.55 | 574.1 | 717.2
0.66 | 0.033599 | 140.86 | 576.4 | 719.6
0.67 | 0.03479 | 142.3 | 578.6 | 721.9
0.68 | 0.036204 | 143.66 | 581 | 724
0.69 | 0.037362 | 144.94 | 583 | 725.8
0.7 | 0.038616 | 146.33 | 585 | 728.1
0.71 | 0.039981 | 147.71 | 586.9 | 729.4
0.72 | 0.041398 | 149.09 | 588.6 | 730.9
0.73 | 0.042804 | 150.3 | 591 | 732.3
0.74 | 0.044291 | 151.72 | 592.4 | 733.5
0.75 | 0.045776 | 153.16 | 594.2 | 734.9
0.76 | 0.04718 | 154.52 | 595.8 | 735.6
0.77 | 0.048816 | 155.96 | 597.2 | 736.7
0.78 | 0.050437 | 157.17 | 598.6 | 737.7
0.79 | 0.052072 | 158.65 | 600.3 | 738.7
0.8 | 0.053722 | 160.03 | 601.4 | 739.3
0.81 | 0.055441 | 161.38 | 603.1 | 739.9
0.82 | 0.05722 | 162.92 | 604.2 | 740.9
0.83 | 0.05888 | 164.28 | 605.5 | 741.5
0.84 | 0.06049 | 165.81 | 607.1 | 742.1
0.85 | 0.06255 | 167.27 | 607.9 | 742.6
0.86 | 0.06409 | 168.66 | 609.5 | 743.1
0.87 | 0.06607 | 170.08 | 610.6 | 743.9
0.88 | 0.06794 | 171.61 | 611.5 | 744.1
0.89 | 0.06999 | 173.09 | 612.6 | 744.4
0.9 | 0.0718 | 174.55 | 613.8 | 745
0.91 | 0.07409 | 175.96 | 614.9 | 745.7
0.92 | 0.07608 | 177.41 | 615.9 | 746.1
0.93 | 0.07822 | 179.02 | 617 | 746.3
0.94 | 0.08034 | 180.52 | 618.2 | 746.6
0.95 | 0.08262 | 181.99 | 619.1 | 746.7
0.96 | 0.08448 | 183.59 | 619.9 | 747.5
0.97 | 0.08713 | 184.97 | 621.4 | 747.3
0.98 | 0.08937 | 186.53 | 622.2 | 747.6
0.99 | 0.09164 | 188.06 | 623.4 | 748.2
1 | 0.09342 | 189.56 | 624.2 | 748.3