## I-V Characteristic (mA-mm)
VDS (V) | VGS = -0.300 V | VGS = 0.100 V | VGS = 0.500 V | VGS = 0.900 V
0 | -2.3824e-05 | -0.5313 | -1.0782 | -5.254
0.01 | 0.0012199 | 8.227 | 16.103 | 13.094
0.02 | 0.002144 | 16.262 | 32.618 | 31.038
0.03 | 0.0028382 | 23.756 | 49.168 | 48.957
0.04 | 0.0033803 | 30.841 | 66.2 | 67.27
0.05 | 0.0038084 | 37.269 | 82.38 | 84.74
0.06 | 0.0041618 | 43.098 | 98.55 | 102.3
0.07 | 0.0044621 | 48.389 | 114.97 | 120.37
0.08 | 0.0047273 | 53.166 | 131.2 | 138.01
0.09 | 0.00496 | 57.28 | 146.53 | 154.84
0.1 | 0.0051922 | 61.16 | 162.35 | 172.2
0.11 | 0.0054145 | 64.55 | 178.11 | 189.56
0.12 | 0.0056221 | 67.54 | 192.84 | 206.07
0.13 | 0.005759 | 70.21 | 207.84 | 222.95
0.14 | 0.005977 | 72.68 | 222.78 | 239.55
0.15 | 0.006208 | 74.72 | 237.13 | 255.91
0.16 | 0.006411 | 76.7 | 250.91 | 271.72
0.17 | 0.006663 | 78.44 | 265.07 | 287.68
0.18 | 0.006892 | 79.99 | 278.49 | 303.57
0.19 | 0.007144 | 81.53 | 291.56 | 318.8
0.2 | 0.007372 | 82.88 | 304.39 | 333.94
0.21 | 0.00763 | 84.31 | 317.02 | 349.09
0.22 | 0.007879 | 85.57 | 329.13 | 363.86
0.23 | 0.008167 | 86.91 | 340.75 | 378.09
0.24 | 0.008419 | 88.42 | 352.24 | 392.37
0.25 | 0.008719 | 89.9 | 363.32 | 406.43
0.26 | 0.008994 | 91.4 | 373.6 | 419.92
0.27 | 0.009262 | 93.01 | 384.04 | 433.4
0.28 | 0.009591 | 94.44 | 393.93 | 446.58
0.29 | 0.009895 | 95.91 | 403.26 | 459.27
0.3 | 0.010204 | 97.37 | 412.33 | 471.6
0.31 | 0.010496 | 98.75 | 421.4 | 483.95
0.32 | 0.010838 | 100.03 | 429.7 | 496.08
0.33 | 0.011186 | 101.3 | 437.64 | 507.5
0.34 | 0.011539 | 102.56 | 445.31 | 518.69
0.35 | 0.011886 | 103.83 | 452.84 | 529.78
0.36 | 0.012266 | 105.13 | 459.93 | 540.69
0.37 | 0.012634 | 106.21 | 466.52 | 550.95
0.38 | 0.013008 | 107.47 | 472.84 | 560.82
0.39 | 0.013432 | 108.65 | 479 | 570.4
0.4 | 0.013867 | 109.88 | 484.99 | 580.2
0.41 | 0.0143 | 111.08 | 490.51 | 588.8
0.42 | 0.014731 | 112.08 | 495.74 | 597.6
0.43 | 0.015191 | 113.34 | 500.96 | 606.3
0.44 | 0.015698 | 114.52 | 505.91 | 614.3
0.45 | 0.016179 | 115.68 | 510.61 | 622.3
0.46 | 0.01674 | 116.91 | 515.02 | 629.3
0.47 | 0.017317 | 118.08 | 519.43 | 636.5
0.48 | 0.017961 | 119.31 | 523.79 | 643.9
0.49 | 0.018558 | 120.52 | 527.91 | 650.3
0.5 | 0.019305 | 121.78 | 531.75 | 656.5
0.51 | 0.020015 | 122.92 | 535.59 | 662.2
0.52 | 0.020789 | 124.17 | 539.43 | 668.2
0.53 | 0.021557 | 125.5 | 543.06 | 674.1
0.54 | 0.022425 | 126.75 | 546.55 | 678.8
0.55 | 0.023298 | 128.11 | 549.81 | 683.6
0.56 | 0.024195 | 129.3 | 553.32 | 688.4
0.57 | 0.025151 | 130.6 | 556.54 | 693
0.58 | 0.026177 | 132 | 559.6 | 697.2
0.59 | 0.027177 | 133.28 | 562.63 | 701
0.6 | 0.028208 | 134.76 | 565.57 | 704.8
0.61 | 0.029284 | 135.95 | 568.44 | 708.2
0.62 | 0.030373 | 137.42 | 571.2 | 711.4
0.63 | 0.031588 | 138.76 | 573.6 | 714.4
0.64 | 0.032827 | 140.12 | 575.9 | 717.2
0.65 | 0.034032 | 141.48 | 578.6 | 719.7
0.66 | 0.035334 | 142.92 | 581.2 | 722.1
0.67 | 0.036391 | 144.19 | 583.4 | 724.3
0.68 | 0.037946 | 145.59 | 585.4 | 726.5
0.69 | 0.039294 | 146.94 | 587.6 | 728.3
0.7 | 0.040624 | 148.25 | 589.7 | 730.1
0.71 | 0.041966 | 149.72 | 591.4 | 731.7
0.72 | 0.043352 | 151.1 | 593.4 | 733.3
0.73 | 0.044966 | 152.52 | 595.6 | 734.7
0.74 | 0.046481 | 154.04 | 597.2 | 735.7
0.75 | 0.048 | 155.25 | 599 | 737
0.76 | 0.049686 | 156.74 | 600.2 | 738.1
0.77 | 0.051219 | 158.09 | 601.9 | 738.8
0.78 | 0.052735 | 159.47 | 603.5 | 739.9
0.79 | 0.054582 | 160.92 | 604.9 | 740.7
0.8 | 0.056325 | 162.34 | 606.3 | 741.5
0.81 | 0.05812 | 163.75 | 607.6 | 742.3
0.82 | 0.05972 | 165.19 | 609 | 742.7
0.83 | 0.06149 | 166.65 | 610.3 | 743.7
0.84 | 0.06333 | 167.97 | 611.4 | 743.9
0.85 | 0.06544 | 169.54 | 612.8 | 744.7
0.86 | 0.06709 | 170.97 | 613.9 | 745
0.87 | 0.06932 | 172.48 | 615.2 | 745.5
0.88 | 0.07128 | 174.01 | 616.3 | 746.1
0.89 | 0.07319 | 175.33 | 617.5 | 746.3
0.9 | 0.07565 | 176.98 | 618.6 | 746.9
0.91 | 0.07742 | 178.52 | 619.8 | 747.3
0.92 | 0.07989 | 180.02 | 621 | 747.5
0.93 | 0.08181 | 181.58 | 621.8 | 747.9
0.94 | 0.0841 | 183.04 | 622.8 | 748.3
0.95 | 0.08674 | 184.58 | 624 | 748.5
0.96 | 0.08853 | 186.18 | 624.9 | 748.9
0.97 | 0.09114 | 187.77 | 626.1 | 749.1
0.98 | 0.09324 | 189.22 | 627.3 | 749.5
0.99 | 0.09588 | 190.82 | 628.1 | 749.7
1 | 0.09831 | 192.29 | 629.1 | 750