## I-V Characteristic (mA-mm)
VDS (V) | VGS = -0.300 V | VGS = 0.100 V | VGS = 0.500 V | VGS = 0.900 V
0 | -3.1533e-05 | -0.5282 | -1.0476 | -5.211
0.01 | 0.0012335 | 8.195 | 15.704 | 12.873
0.02 | 0.0021615 | 16.151 | 32.562 | 30.641
0.03 | 0.0028618 | 23.768 | 49.052 | 48.843
0.04 | 0.0034157 | 30.833 | 65.44 | 66.26
0.05 | 0.0038404 | 37.201 | 82.08 | 84.54
0.06 | 0.0041921 | 42.982 | 98.27 | 102.16
0.07 | 0.0045025 | 48.35 | 114.16 | 119.47
0.08 | 0.0047541 | 53.118 | 130.17 | 136.83
0.09 | 0.0050005 | 57.32 | 146.39 | 154.29
0.1 | 0.0052341 | 61.07 | 161.62 | 171.34
0.11 | 0.0054581 | 64.44 | 176.84 | 188.1
0.12 | 0.0056666 | 67.46 | 192.2 | 205.15
0.13 | 0.005791 | 70.11 | 206.89 | 221.82
0.14 | 0.006012 | 72.55 | 221.47 | 238.01
0.15 | 0.006243 | 74.57 | 235.84 | 254.35
0.16 | 0.006476 | 76.58 | 250.1 | 270.64
0.17 | 0.006722 | 78.33 | 263.56 | 286.23
0.18 | 0.006945 | 79.83 | 276.84 | 301.54
0.19 | 0.007168 | 81.41 | 290.51 | 317.56
0.2 | 0.007433 | 82.78 | 303.14 | 332.51
0.21 | 0.007688 | 84.1 | 315.21 | 347.07
0.22 | 0.007963 | 85.43 | 327.43 | 361.88
0.23 | 0.008202 | 86.83 | 339.57 | 376.48
0.24 | 0.008497 | 88.18 | 350.52 | 390.44
0.25 | 0.008768 | 89.61 | 361.44 | 404.09
0.26 | 0.009037 | 91.18 | 372.23 | 418.04
0.27 | 0.00935 | 92.68 | 382.37 | 431.34
0.28 | 0.009649 | 94.17 | 392.07 | 444.16
0.29 | 0.009951 | 95.52 | 401.53 | 457.06
0.3 | 0.010236 | 97.02 | 410.76 | 469.7
0.31 | 0.010583 | 98.44 | 419.32 | 481.68
0.32 | 0.010913 | 99.7 | 427.66 | 493.42
0.33 | 0.011283 | 101.14 | 435.97 | 505.46
0.34 | 0.011614 | 102.2 | 443.59 | 516.72
0.35 | 0.011968 | 103.48 | 450.69 | 527.46
0.36 | 0.012346 | 104.69 | 457.75 | 538.06
0.37 | 0.012691 | 105.92 | 464.55 | 548.42
0.38 | 0.013105 | 107.11 | 470.91 | 558.8
0.39 | 0.013497 | 108.2 | 476.88 | 568.27
0.4 | 0.013934 | 109.51 | 482.65 | 577.6
0.41 | 0.014339 | 110.64 | 488.36 | 586.8
0.42 | 0.014786 | 111.84 | 493.65 | 595.4
0.43 | 0.015282 | 112.88 | 498.57 | 603.8
0.44 | 0.015778 | 114.12 | 503.46 | 611.8
0.45 | 0.016328 | 115.29 | 508.29 | 619.8
0.46 | 0.016895 | 116.43 | 512.77 | 627
0.47 | 0.017506 | 117.71 | 517.08 | 634.5
0.48 | 0.018023 | 118.79 | 521.21 | 641.5
0.49 | 0.018698 | 120.07 | 525.39 | 647.9
0.5 | 0.019447 | 121.19 | 529.34 | 654.2
0.51 | 0.020165 | 122.52 | 533.07 | 660.3
0.52 | 0.020845 | 123.7 | 536.77 | 665.8
0.53 | 0.021665 | 124.94 | 540.36 | 671.3
0.54 | 0.022592 | 126.21 | 543.99 | 676.6
0.55 | 0.023401 | 127.5 | 547.3 | 681.8
0.56 | 0.024302 | 128.81 | 550.53 | 686.6
0.57 | 0.025353 | 130.01 | 553.8 | 690.8
0.58 | 0.026356 | 131.33 | 556.96 | 695
0.59 | 0.027308 | 132.7 | 559.91 | 699.2
0.6 | 0.028445 | 134.06 | 562.83 | 702.9
0.61 | 0.029532 | 135.4 | 565.57 | 706
0.62 | 0.030695 | 136.61 | 568.4 | 709.6
0.63 | 0.031802 | 138.02 | 570.7 | 712.5
0.64 | 0.033004 | 139.4 | 573.4 | 715.4
0.65 | 0.034268 | 140.74 | 575.8 | 718
0.66 | 0.035396 | 142.18 | 578.1 | 720.6
0.67 | 0.03676 | 143.36 | 580.6 | 722.6
0.68 | 0.03814 | 144.88 | 582.8 | 724.7
0.69 | 0.039491 | 146.27 | 584.8 | 726.7
0.7 | 0.040775 | 147.63 | 586.9 | 728.3
0.71 | 0.042333 | 148.94 | 588.8 | 729.9
0.72 | 0.043858 | 150.33 | 590.6 | 731.7
0.73 | 0.045261 | 151.72 | 592.6 | 733.1
0.74 | 0.046894 | 153.15 | 594.2 | 734.5
0.75 | 0.048459 | 154.48 | 596 | 735.5
0.76 | 0.050031 | 155.76 | 597.6 | 736.7
0.77 | 0.051511 | 157.2 | 599 | 737.9
0.78 | 0.053196 | 158.63 | 600.6 | 738.6
0.79 | 0.054937 | 160.01 | 602 | 739.4
0.8 | 0.056872 | 161.56 | 603.5 | 740.3
0.81 | 0.0587 | 162.75 | 604.7 | 741.1
0.82 | 0.06054 | 164.31 | 606 | 741.8
0.83 | 0.06237 | 165.73 | 607.4 | 742.5
0.84 | 0.06415 | 167.13 | 608.6 | 743.1
0.85 | 0.06599 | 168.62 | 609.9 | 743.5
0.86 | 0.06796 | 170 | 611.2 | 744.1
0.87 | 0.06998 | 171.53 | 612.2 | 744.7
0.88 | 0.07225 | 173.03 | 613.5 | 745
0.89 | 0.07398 | 174.49 | 614.7 | 745.7
0.9 | 0.07641 | 175.84 | 615.9 | 745.9
0.91 | 0.0782 | 177.55 | 616.7 | 746.3
0.92 | 0.08041 | 178.97 | 617.8 | 746.9
0.93 | 0.08272 | 180.48 | 619 | 747.1
0.94 | 0.08476 | 182 | 619.9 | 747.1
0.95 | 0.08714 | 183.38 | 621.4 | 747.6
0.96 | 0.08969 | 185.05 | 622 | 747.6
0.97 | 0.09181 | 186.65 | 623.4 | 748.3
0.98 | 0.09438 | 188.13 | 624.3 | 748.5
0.99 | 0.0968 | 189.76 | 625.3 | 749.1
1 | 0.09939 | 191.14 | 626.2 | 749.1