## I-V Characteristic (mA-mm)
VDS (V) | VGS = -0.300 V | VGS = 0.100 V | VGS = 0.500 V | VGS = 0.900 V
0 | -2.6749e-05 | -0.5613 | -1.1133 | -5.0921
0.01 | 0.0012154 | 8.146 | 15.848 | 13.015
0.02 | 0.0021403 | 16.236 | 32.46 | 30.877
0.03 | 0.0028407 | 23.714 | 49.122 | 48.937
0.04 | 0.0033808 | 30.663 | 65.6 | 66.74
0.05 | 0.0038043 | 37.12 | 82.24 | 84.54
0.06 | 0.0041691 | 42.936 | 98.37 | 102.3
0.07 | 0.0044727 | 48.14 | 114.5 | 119.95
0.08 | 0.0047436 | 52.875 | 130.66 | 136.99
0.09 | 0.0049715 | 56.98 | 146.43 | 154.44
0.1 | 0.0052052 | 60.83 | 161.66 | 171.92
0.11 | 0.0054258 | 64.28 | 177.07 | 188.81
0.12 | 0.0056217 | 67.14 | 192.86 | 205.32
0.13 | 0.005755 | 69.77 | 207.39 | 222.34
0.14 | 0.005977 | 72.21 | 221.66 | 239.07
0.15 | 0.006211 | 74.36 | 236.41 | 255.03
0.16 | 0.006425 | 76.16 | 250.42 | 270.93
0.17 | 0.006656 | 78 | 263.99 | 287.09
0.18 | 0.006897 | 79.48 | 277.43 | 302.29
0.19 | 0.007171 | 80.95 | 290.89 | 317.86
0.2 | 0.007385 | 82.4 | 303.37 | 333.16
0.21 | 0.007656 | 83.72 | 315.82 | 348.15
0.22 | 0.007909 | 85.05 | 328.1 | 362.46
0.23 | 0.008194 | 86.35 | 339.79 | 376.96
0.24 | 0.008448 | 87.79 | 350.84 | 391.5
0.25 | 0.008712 | 89.28 | 362.08 | 405.15
0.26 | 0.009024 | 90.73 | 372.75 | 418.49
0.27 | 0.009277 | 92.2 | 382.68 | 432.14
0.28 | 0.009608 | 93.78 | 392.56 | 445.39
0.29 | 0.009942 | 95.27 | 402.15 | 457.72
0.3 | 0.010266 | 96.62 | 410.9 | 470.4
0.31 | 0.010553 | 98.07 | 419.67 | 482.85
0.32 | 0.010903 | 99.27 | 428.07 | 494.33
0.33 | 0.011254 | 100.69 | 436.24 | 506.16
0.34 | 0.011591 | 101.92 | 443.7 | 517.51
0.35 | 0.011954 | 103.14 | 450.89 | 528.55
0.36 | 0.012347 | 104.38 | 458.08 | 539.12
0.37 | 0.012717 | 105.53 | 464.83 | 549.22
0.38 | 0.013067 | 106.77 | 471.08 | 559.53
0.39 | 0.013506 | 107.94 | 476.97 | 569.34
0.4 | 0.013949 | 109.13 | 482.91 | 578.2
0.41 | 0.014424 | 110.29 | 488.56 | 587.6
0.42 | 0.014824 | 111.39 | 493.81 | 596.5
0.43 | 0.015311 | 112.65 | 498.74 | 604.8
0.44 | 0.01582 | 113.85 | 503.79 | 612.7
0.45 | 0.016306 | 115.01 | 508.46 | 620.8
0.46 | 0.016849 | 116.09 | 513.03 | 628.3
0.47 | 0.01746 | 117.27 | 517.24 | 635.5
0.48 | 0.01806 | 118.59 | 521.51 | 642.1
0.49 | 0.01863 | 119.78 | 525.66 | 648.7
0.5 | 0.019423 | 121.06 | 529.65 | 655.3
0.51 | 0.020115 | 122.1 | 533.37 | 661.4
0.52 | 0.020922 | 123.46 | 537.09 | 667
0.53 | 0.021732 | 124.71 | 540.79 | 672.5
0.54 | 0.022542 | 125.93 | 544.27 | 677.6
0.55 | 0.023477 | 127.17 | 547.67 | 682.7
0.56 | 0.024323 | 128.57 | 550.95 | 687.5
0.57 | 0.025323 | 129.85 | 554.25 | 691.8
0.58 | 0.02638 | 131.12 | 557.35 | 696.2
0.59 | 0.02742 | 132.48 | 560.26 | 700.1
0.6 | 0.028388 | 133.67 | 563.23 | 703.6
0.61 | 0.029575 | 135.16 | 566.12 | 707.2
0.62 | 0.030641 | 136.54 | 568.89 | 710.4
0.63 | 0.031804 | 137.83 | 571.3 | 713.7
0.64 | 0.033048 | 139.35 | 573.9 | 716.4
0.65 | 0.03435 | 140.47 | 576.2 | 719
0.66 | 0.035686 | 141.96 | 578.6 | 721.6
0.67 | 0.036701 | 143.35 | 581 | 723.8
0.68 | 0.038045 | 144.74 | 583 | 725.9
0.69 | 0.039473 | 146.13 | 585.3 | 727.7
0.7 | 0.04094 | 147.47 | 587.6 | 729.7
0.71 | 0.042298 | 148.89 | 589.2 | 731.3
0.72 | 0.043791 | 150.28 | 591 | 732.9
0.73 | 0.045329 | 151.68 | 593 | 734.1
0.74 | 0.046715 | 152.94 | 594.9 | 735.4
0.75 | 0.048242 | 154.41 | 596.5 | 736.7
0.76 | 0.050011 | 155.85 | 598.1 | 737.5
0.77 | 0.051664 | 157.23 | 599.6 | 738.6
0.78 | 0.053158 | 158.65 | 601 | 739.5
0.79 | 0.05504 | 159.91 | 602.6 | 740.5
0.8 | 0.056741 | 161.44 | 603.8 | 741.1
0.81 | 0.05833 | 162.93 | 605.5 | 741.9
0.82 | 0.06029 | 164.33 | 607.1 | 742.5
0.83 | 0.06225 | 165.87 | 607.9 | 743.4
0.84 | 0.06403 | 167.15 | 609.4 | 744.1
0.85 | 0.06608 | 168.76 | 610.6 | 744.7
0.86 | 0.06774 | 170.2 | 611.8 | 745
0.87 | 0.06956 | 171.76 | 613.1 | 745.7
0.88 | 0.07198 | 173.12 | 614.1 | 745.9
0.89 | 0.07393 | 174.61 | 615.4 | 746.3
0.9 | 0.07637 | 176.15 | 616.6 | 746.9
0.91 | 0.0782 | 177.68 | 617.5 | 747.3
0.92 | 0.08055 | 179.28 | 618.6 | 747.5
0.93 | 0.08264 | 180.65 | 619.8 | 747.6
0.94 | 0.08502 | 182.2 | 620.6 | 748.3
0.95 | 0.08682 | 183.74 | 621.8 | 748.7
0.96 | 0.08949 | 185.29 | 623 | 749.1
0.97 | 0.09201 | 187.01 | 623.9 | 749.1
0.98 | 0.09442 | 188.38 | 624.9 | 749.5
0.99 | 0.09677 | 189.96 | 626.1 | 750
1 | 0.09875 | 191.56 | 626.8 | 750.4