## I-V Characteristic (mA-mm)
VDS (V) | VGS = -0.300 V | VGS = 0.100 V | VGS = 0.500 V | VGS = 0.900 V
0 | -2.1869e-05 | -0.5533 | -1.0276 | -5.196
0.01 | 0.0012461 | 8.144 | 15.8 | 12.957
0.02 | 0.002181 | 16.206 | 32.456 | 31.037
0.03 | 0.0029034 | 23.856 | 49.424 | 48.954
0.04 | 0.0034577 | 30.89 | 65.7 | 67.06
0.05 | 0.0038915 | 37.271 | 82.46 | 84.7
0.06 | 0.0042525 | 43.077 | 98.59 | 102.31
0.07 | 0.0045605 | 48.438 | 114.68 | 120.2
0.08 | 0.004848 | 53.207 | 130.66 | 137.46
0.09 | 0.0050958 | 57.38 | 146.49 | 154.83
0.1 | 0.0053437 | 61.21 | 162.19 | 172.01
0.11 | 0.0055628 | 64.53 | 177.52 | 189.23
0.12 | 0.005687 | 67.56 | 192.77 | 205.81
0.13 | 0.005907 | 70.25 | 207.66 | 222.46
0.14 | 0.006147 | 72.66 | 221.96 | 239.39
0.15 | 0.00637 | 74.72 | 236.68 | 255.49
0.16 | 0.006608 | 76.67 | 250.79 | 271.31
0.17 | 0.006851 | 78.42 | 264.33 | 287.41
0.18 | 0.007064 | 79.97 | 277.7 | 302.83
0.19 | 0.007338 | 81.49 | 291.22 | 318.32
0.2 | 0.007588 | 82.8 | 303.95 | 333.45
0.21 | 0.007848 | 84.16 | 316.16 | 348.53
0.22 | 0.008087 | 85.5 | 328.36 | 363.04
0.23 | 0.00838 | 86.91 | 340.2 | 377.59
0.24 | 0.008655 | 88.37 | 351.42 | 391.91
0.25 | 0.008943 | 89.65 | 362.35 | 405.62
0.26 | 0.009235 | 91.28 | 372.99 | 419.07
0.27 | 0.00954 | 92.82 | 383.07 | 432.63
0.28 | 0.009875 | 94.31 | 392.77 | 445.87
0.29 | 0.010145 | 95.79 | 402.43 | 458.28
0.3 | 0.010504 | 97.15 | 411.37 | 470.85
0.31 | 0.010825 | 98.55 | 420 | 483.27
0.32 | 0.011199 | 99.89 | 428.34 | 494.86
0.33 | 0.01152 | 101.1 | 436.57 | 506.62
0.34 | 0.011876 | 102.43 | 444.1 | 517.8
0.35 | 0.012255 | 103.7 | 451.26 | 528.88
0.36 | 0.012637 | 104.91 | 458.39 | 539.59
0.37 | 0.013047 | 106.12 | 465.1 | 549.67
0.38 | 0.013462 | 107.31 | 471.43 | 559.83
0.39 | 0.013862 | 108.39 | 477.39 | 569.62
0.4 | 0.01428 | 109.62 | 483.25 | 578.6
0.41 | 0.014756 | 110.88 | 488.84 | 587.8
0.42 | 0.01524 | 111.92 | 494.13 | 596.8
0.43 | 0.01573 | 113.24 | 499.16 | 605
0.44 | 0.016211 | 114.38 | 504.06 | 613.2
0.45 | 0.016757 | 115.61 | 508.8 | 620.6
0.46 | 0.017312 | 116.79 | 513.37 | 628.2
0.47 | 0.017884 | 117.99 | 517.64 | 635.5
0.48 | 0.018573 | 119.13 | 521.9 | 642.2
0.49 | 0.019283 | 120.32 | 526.02 | 648.8
0.5 | 0.019946 | 121.64 | 530.04 | 655.3
0.51 | 0.02069 | 122.86 | 533.84 | 661.4
0.52 | 0.021517 | 124.14 | 537.48 | 667
0.53 | 0.022331 | 125.3 | 541.23 | 672.4
0.54 | 0.023229 | 126.61 | 544.74 | 677.6
0.55 | 0.024079 | 127.91 | 548.1 | 682.5
0.56 | 0.025117 | 129.27 | 551.45 | 687.2
0.57 | 0.02615 | 130.68 | 554.63 | 691.6
0.58 | 0.027055 | 131.78 | 557.8 | 695.8
0.59 | 0.028184 | 133.22 | 560.8 | 699.6
0.6 | 0.029274 | 134.57 | 563.7 | 703.6
0.61 | 0.030483 | 135.93 | 566.62 | 706.8
0.62 | 0.031503 | 137.27 | 569.32 | 710.2
0.63 | 0.032772 | 138.59 | 571.9 | 713.2
0.64 | 0.034121 | 140.03 | 574.3 | 716
0.65 | 0.035298 | 141.44 | 576.7 | 718.8
0.66 | 0.036571 | 142.88 | 579.2 | 721
0.67 | 0.038073 | 144.14 | 581.6 | 723.2
0.68 | 0.039414 | 145.54 | 583.7 | 725.3
0.69 | 0.040599 | 146.93 | 585.5 | 727.3
0.7 | 0.042249 | 148.34 | 587.8 | 728.8
0.71 | 0.043722 | 149.79 | 589.8 | 730.6
0.72 | 0.04538 | 151 | 591.5 | 732.1
0.73 | 0.046852 | 152.44 | 593.4 | 733.5
0.74 | 0.048416 | 153.84 | 595.4 | 734.9
0.75 | 0.049953 | 155.3 | 597.2 | 736.1
0.76 | 0.0514 | 156.77 | 598.3 | 737.3
0.77 | 0.053441 | 158.01 | 600.3 | 737.9
0.78 | 0.055268 | 159.51 | 601.5 | 738.7
0.79 | 0.056946 | 160.87 | 603 | 739.7
0.8 | 0.05876 | 162.36 | 604.6 | 740.5
0.81 | 0.06049 | 163.79 | 605.9 | 741.3
0.82 | 0.06247 | 165.14 | 607.4 | 741.8
0.83 | 0.06451 | 166.61 | 608.5 | 742.7
0.84 | 0.06625 | 168.12 | 609.9 | 743.1
0.85 | 0.0687 | 169.54 | 611 | 743.7
0.86 | 0.07011 | 170.89 | 612.2 | 744.1
0.87 | 0.07275 | 172.42 | 613.4 | 744.7
0.88 | 0.07439 | 173.95 | 614.3 | 745.1
0.89 | 0.07637 | 175.4 | 615.6 | 745.5
0.9 | 0.07875 | 176.95 | 616.7 | 746.1
0.91 | 0.08082 | 178.37 | 618.1 | 746.5
0.92 | 0.0831 | 180.02 | 619.1 | 746.7
0.93 | 0.08523 | 181.46 | 619.9 | 747.3
0.94 | 0.08777 | 182.98 | 621.3 | 747.5
0.95 | 0.09034 | 184.57 | 622.3 | 747.6
0.96 | 0.09251 | 186.09 | 623.4 | 748.2
0.97 | 0.09529 | 187.65 | 624.3 | 748.5
0.98 | 0.09761 | 189.18 | 625.5 | 748.9
0.99 | 0.10009 | 190.72 | 626.5 | 749.1
1 | 0.10291 | 192.16 | 627.5 | 749.5