## I-V Characteristic (mA-mm)
VDS (V) | VGS = -0.300 V | VGS = 0.100 V | VGS = 0.500 V | VGS = 0.900 V
0 | -3.2473e-05 | -0.5289 | -1.0164 | -5.247
0.01 | 0.0012502 | 8.061 | 15.901 | 13.189
0.02 | 0.0021977 | 16.16 | 32.572 | 30.945
0.03 | 0.0029187 | 23.808 | 49.119 | 48.813
0.04 | 0.0034794 | 30.819 | 65.78 | 66.74
0.05 | 0.003926 | 37.092 | 82.4 | 84.38
0.06 | 0.0042746 | 42.988 | 98.24 | 102.48
0.07 | 0.0045957 | 48.355 | 114.52 | 120.01
0.08 | 0.0048644 | 52.991 | 130.94 | 137.23
0.09 | 0.0051112 | 57.24 | 146.29 | 154.73
0.1 | 0.0053647 | 60.87 | 161.6 | 172.06
0.11 | 0.0055871 | 64.35 | 177.5 | 188.77
0.12 | 0.005701 | 67.39 | 192.53 | 205.35
0.13 | 0.005941 | 70.05 | 207.32 | 222.8
0.14 | 0.006166 | 72.37 | 222 | 238.89
0.15 | 0.006395 | 74.52 | 236.58 | 254.83
0.16 | 0.006635 | 76.44 | 250.31 | 271.25
0.17 | 0.006843 | 78.13 | 263.99 | 287.17
0.18 | 0.007112 | 79.71 | 277.82 | 302.55
0.19 | 0.007344 | 81.27 | 290.8 | 318.1
0.2 | 0.007608 | 82.61 | 303.26 | 333.53
0.21 | 0.007839 | 83.87 | 315.97 | 348.15
0.22 | 0.008129 | 85.23 | 328.29 | 362.72
0.23 | 0.008389 | 86.57 | 339.73 | 377.59
0.24 | 0.008654 | 87.85 | 351.06 | 391.78
0.25 | 0.008951 | 89.42 | 362.22 | 405.25
0.26 | 0.009244 | 90.92 | 372.62 | 418.95
0.27 | 0.009556 | 92.39 | 382.74 | 432.92
0.28 | 0.009823 | 94 | 392.72 | 445.61
0.29 | 0.010166 | 95.35 | 402.21 | 458.16
0.3 | 0.010494 | 96.83 | 410.96 | 471.04
0.31 | 0.010837 | 98.22 | 419.8 | 483.27
0.32 | 0.011155 | 99.6 | 428.32 | 495.02
0.33 | 0.011511 | 100.88 | 436.39 | 506.48
0.34 | 0.011874 | 102.08 | 443.78 | 518.08
0.35 | 0.012219 | 103.34 | 451.08 | 529.22
0.36 | 0.012649 | 104.6 | 458.27 | 539.77
0.37 | 0.013049 | 105.85 | 465.03 | 549.95
0.38 | 0.013428 | 106.89 | 471.17 | 560.27
0.39 | 0.013787 | 108.17 | 477.13 | 570.2
0.4 | 0.014253 | 109.36 | 483.18 | 579.1
0.41 | 0.014684 | 110.48 | 488.81 | 588.2
0.42 | 0.015201 | 111.66 | 494.05 | 597.2
0.43 | 0.015641 | 112.74 | 499 | 606
0.44 | 0.016143 | 114 | 504.08 | 613.9
0.45 | 0.016748 | 115.21 | 508.9 | 621.5
0.46 | 0.017242 | 116.41 | 513.33 | 629.3
0.47 | 0.017883 | 117.67 | 517.6 | 636.3
0.48 | 0.018478 | 118.77 | 521.97 | 643.7
0.49 | 0.019166 | 120.08 | 526.18 | 650.1
0.5 | 0.019873 | 121.33 | 530.12 | 655.8
0.51 | 0.020709 | 122.55 | 533.83 | 662.3
0.52 | 0.021424 | 123.82 | 537.72 | 668.1
0.53 | 0.022288 | 125.01 | 541.45 | 673.8
0.54 | 0.023096 | 126.37 | 544.97 | 678.6
0.55 | 0.024007 | 127.61 | 548.26 | 683.8
0.56 | 0.024993 | 128.89 | 551.65 | 688.7
0.57 | 0.025913 | 130.17 | 554.98 | 693.2
0.58 | 0.027018 | 131.54 | 558.11 | 697.1
0.59 | 0.028127 | 132.92 | 561.13 | 701.4
0.6 | 0.029281 | 134.22 | 564.06 | 705
0.61 | 0.030262 | 135.67 | 566.99 | 708.7
0.62 | 0.031436 | 136.87 | 569.69 | 712
0.63 | 0.032656 | 138.44 | 572 | 714.6
0.64 | 0.033876 | 139.79 | 574.6 | 717.6
0.65 | 0.03523 | 141.09 | 577 | 720.4
0.66 | 0.036484 | 142.5 | 579.6 | 722.8
0.67 | 0.037914 | 143.9 | 582 | 724.9
0.68 | 0.039134 | 145.3 | 584.4 | 727.1
0.69 | 0.040677 | 146.72 | 586.4 | 729.1
0.7 | 0.042049 | 148.09 | 588.4 | 730.9
0.71 | 0.043686 | 149.34 | 590.2 | 732.7
0.72 | 0.044986 | 150.89 | 592.2 | 734.3
0.73 | 0.046616 | 152.3 | 594.2 | 735.7
0.74 | 0.048167 | 153.68 | 595.6 | 736.7
0.75 | 0.049751 | 155.15 | 597.4 | 738.1
0.76 | 0.051531 | 156.39 | 599.2 | 739.3
0.77 | 0.05328 | 157.88 | 600.7 | 740.2
0.78 | 0.055096 | 159.36 | 602.2 | 740.9
0.79 | 0.056566 | 160.76 | 603.6 | 741.8
0.8 | 0.05858 | 162.23 | 605.2 | 742.5
0.81 | 0.06053 | 163.53 | 606.2 | 743.7
0.82 | 0.0622 | 165 | 608 | 743.9
0.83 | 0.06403 | 166.5 | 609.2 | 744.7
0.84 | 0.06606 | 167.99 | 610.6 | 745.3
0.85 | 0.06816 | 169.33 | 611.7 | 745.9
0.86 | 0.06991 | 170.85 | 612.7 | 746.3
0.87 | 0.07179 | 172.32 | 613.8 | 747.1
0.88 | 0.07441 | 173.87 | 615.4 | 747.3
0.89 | 0.07603 | 175.37 | 616.4 | 747.6
0.9 | 0.07843 | 176.75 | 617.4 | 748.3
0.91 | 0.08085 | 178.29 | 618.6 | 748.4
0.92 | 0.08259 | 179.92 | 619.8 | 748.9
0.93 | 0.08523 | 181.4 | 620.8 | 749.5
0.94 | 0.08755 | 182.99 | 621.8 | 749.6
0.95 | 0.09009 | 184.41 | 622.9 | 750
0.96 | 0.093 | 185.99 | 624 | 750.3
0.97 | 0.09495 | 187.53 | 624.9 | 750.5
0.98 | 0.09752 | 189.06 | 626.1 | 751.1
0.99 | 0.10059 | 190.58 | 627.2 | 751.3
1 | 0.10294 | 192.08 | 628.1 | 751.5