## I-V Characteristic (mA-mm)
VDS (V) | VGS = -0.300 V | VGS = 0.100 V | VGS = 0.500 V | VGS = 0.900 V
0 | -3.1954e-05 | -0.5385 | -1.1611 | -5.38
0.01 | 0.001291 | 8.209 | 15.829 | 13.111
0.02 | 0.0022741 | 16.302 | 32.453 | 30.792
0.03 | 0.0030178 | 23.929 | 48.952 | 48.687
0.04 | 0.0036005 | 31.005 | 65.66 | 66.77
0.05 | 0.0040551 | 37.449 | 81.82 | 84.3
0.06 | 0.0044335 | 43.304 | 98.15 | 102.13
0.07 | 0.004752 | 48.685 | 114.61 | 119.67
0.08 | 0.0050414 | 53.459 | 130.31 | 137.19
0.09 | 0.0053063 | 57.6 | 146.03 | 154.28
0.1 | 0.0055336 | 61.43 | 161.66 | 171.49
0.11 | 0.005739 | 64.82 | 177.2 | 188.59
0.12 | 0.005972 | 67.83 | 192.27 | 205.24
0.13 | 0.006221 | 70.51 | 207.09 | 222.1
0.14 | 0.006429 | 72.9 | 221.69 | 238.51
0.15 | 0.006668 | 75.02 | 236.06 | 254.75
0.16 | 0.006905 | 76.96 | 249.83 | 270.77
0.17 | 0.007145 | 78.72 | 263.95 | 286.9
0.18 | 0.007393 | 80.21 | 277.23 | 302.27
0.19 | 0.007641 | 81.74 | 290.28 | 317.72
0.2 | 0.007912 | 83.14 | 303.18 | 333.04
0.21 | 0.008159 | 84.42 | 315.63 | 347.78
0.22 | 0.008457 | 85.81 | 327.65 | 362.58
0.23 | 0.008726 | 87.07 | 339.29 | 377.04
0.24 | 0.009028 | 88.5 | 350.66 | 391.25
0.25 | 0.009315 | 89.91 | 361.59 | 405.15
0.26 | 0.009618 | 91.41 | 372.13 | 418.57
0.27 | 0.009945 | 92.94 | 382.37 | 432.29
0.28 | 0.010208 | 94.42 | 392.22 | 445.33
0.29 | 0.010576 | 95.9 | 401.5 | 457.98
0.3 | 0.010897 | 97.35 | 410.45 | 470.51
0.31 | 0.011263 | 98.72 | 419.4 | 483.09
0.32 | 0.011587 | 100 | 427.63 | 494.85
0.33 | 0.01196 | 101.26 | 435.61 | 506.48
0.34 | 0.012306 | 102.56 | 443.26 | 517.84
0.35 | 0.012708 | 103.76 | 450.57 | 528.93
0.36 | 0.013093 | 105.02 | 457.63 | 539.89
0.37 | 0.013483 | 106.07 | 464.16 | 550.05
0.38 | 0.013932 | 107.41 | 470.53 | 560.18
0.39 | 0.014322 | 108.57 | 476.57 | 569.6
0.4 | 0.014826 | 109.72 | 482.44 | 579.1
0.41 | 0.015265 | 110.98 | 487.98 | 588.5
0.42 | 0.015749 | 112.06 | 493.17 | 597.2
0.43 | 0.016212 | 113.28 | 498.35 | 605.9
0.44 | 0.016754 | 114.4 | 503.34 | 614.2
0.45 | 0.017302 | 115.65 | 507.96 | 622.3
0.46 | 0.017872 | 116.73 | 512.5 | 629.5
0.47 | 0.018496 | 117.99 | 516.9 | 636.5
0.48 | 0.01914 | 119.21 | 521.2 | 644
0.49 | 0.019858 | 120.44 | 525.34 | 650.5
0.5 | 0.020444 | 121.66 | 529.21 | 656.9
0.51 | 0.021301 | 122.82 | 533.17 | 663
0.52 | 0.02218 | 124.16 | 536.94 | 669.2
0.53 | 0.023039 | 125.41 | 540.62 | 674.7
0.54 | 0.023867 | 126.65 | 544.09 | 679.6
0.55 | 0.024808 | 128.03 | 547.52 | 684.8
0.56 | 0.025818 | 129.21 | 550.96 | 690
0.57 | 0.026714 | 130.66 | 554.15 | 694.1
0.58 | 0.027792 | 131.92 | 557.3 | 698.6
0.59 | 0.029011 | 133.28 | 560.23 | 702.8
0.6 | 0.030146 | 134.68 | 563.32 | 706.6
0.61 | 0.0312 | 135.99 | 566.15 | 710.2
0.62 | 0.032507 | 137.31 | 568.91 | 713.7
0.63 | 0.033657 | 138.73 | 571.4 | 716.4
0.64 | 0.035096 | 140.19 | 573.9 | 719.6
0.65 | 0.036289 | 141.44 | 576.6 | 722.1
0.66 | 0.037697 | 142.86 | 578.9 | 724.9
0.67 | 0.039051 | 144.22 | 581.2 | 727.1
0.68 | 0.040279 | 145.66 | 583.4 | 729.1
0.69 | 0.041929 | 147.13 | 585.4 | 731.5
0.7 | 0.043319 | 148.29 | 587.8 | 733.3
0.71 | 0.045068 | 149.82 | 589.4 | 734.9
0.72 | 0.046325 | 151.26 | 591.6 | 736.7
0.73 | 0.047959 | 152.6 | 593.6 | 738.1
0.74 | 0.049556 | 154.08 | 595 | 739.3
0.75 | 0.05131 | 155.36 | 596.8 | 740.9
0.76 | 0.052819 | 156.81 | 598.2 | 741.6
0.77 | 0.054637 | 158.25 | 599.9 | 742.7
0.78 | 0.056505 | 159.67 | 601.6 | 744.1
0.79 | 0.05796 | 160.93 | 603.1 | 744.7
0.8 | 0.06014 | 162.42 | 604.4 | 745.7
0.81 | 0.06159 | 163.83 | 605.8 | 746.6
0.82 | 0.06399 | 165.26 | 607.4 | 747.3
0.83 | 0.06579 | 166.8 | 608.6 | 747.9
0.84 | 0.06768 | 168.07 | 609.8 | 748.5
0.85 | 0.06979 | 169.64 | 611 | 749.1
0.86 | 0.0717 | 171.16 | 612.3 | 749.7
0.87 | 0.07425 | 172.58 | 613.5 | 750.4
0.88 | 0.07589 | 174.11 | 614.7 | 750.8
0.89 | 0.07864 | 175.52 | 615.9 | 751.2
0.9 | 0.08036 | 177.08 | 616.7 | 751.5
0.91 | 0.08239 | 178.63 | 618.1 | 751.9
0.92 | 0.08468 | 180.15 | 619.2 | 752.5
0.93 | 0.08761 | 181.62 | 620.2 | 752.9
0.94 | 0.09001 | 183.12 | 621.2 | 753.2
0.95 | 0.09264 | 184.66 | 622.5 | 753.6
0.96 | 0.0948 | 186.16 | 623.4 | 754
0.97 | 0.09713 | 187.72 | 624.5 | 754.3
0.98 | 0.10003 | 189.21 | 625.7 | 754.4
0.99 | 0.10239 | 190.82 | 626.5 | 754.7
1 | 0.1048 | 192.34 | 627.5 | 754.8