## I-V Characteristic (mA-mm)
VDS (V) | VGS = -0.300 V | VGS = 0.100 V | VGS = 0.500 V | VGS = 0.900 V
0 | -3.8653e-05 | -0.5556 | -0.9981 | -5.159
0.01 | 0.0013298 | 8.25 | 16.061 | 13.414
0.02 | 0.0023276 | 16.528 | 32.877 | 31.418
0.03 | 0.0030894 | 24.171 | 49.619 | 49.409
0.04 | 0.0036909 | 31.389 | 66.54 | 67.75
0.05 | 0.004148 | 37.885 | 82.94 | 85.47
0.06 | 0.0045371 | 43.827 | 99.35 | 103.5
0.07 | 0.0048658 | 49.296 | 115.83 | 121.24
0.08 | 0.0051291 | 54.135 | 132.06 | 139.05
0.09 | 0.0054167 | 58.3 | 147.65 | 156.29
0.1 | 0.0056647 | 62.15 | 163.53 | 173.65
0.11 | 0.005844 | 65.62 | 179.22 | 190.92
0.12 | 0.00606 | 68.71 | 194.24 | 207.66
0.13 | 0.006323 | 71.45 | 209.53 | 224.83
0.14 | 0.006558 | 73.79 | 224.16 | 241.29
0.15 | 0.006823 | 75.98 | 238.65 | 257.66
0.16 | 0.007046 | 77.97 | 252.75 | 273.87
0.17 | 0.007296 | 79.65 | 266.58 | 290.02
0.18 | 0.007548 | 81.33 | 280.24 | 305.65
0.19 | 0.007797 | 82.7 | 293.37 | 321.22
0.2 | 0.008092 | 84.23 | 306.21 | 336.56
0.21 | 0.008361 | 85.53 | 318.8 | 351.62
0.22 | 0.008643 | 86.77 | 330.94 | 366.43
0.23 | 0.008913 | 88.18 | 342.63 | 380.98
0.24 | 0.00922 | 89.57 | 354.16 | 395.24
0.25 | 0.009535 | 91.1 | 365.11 | 409.19
0.26 | 0.009849 | 92.58 | 375.57 | 422.62
0.27 | 0.010155 | 94.16 | 386 | 436.47
0.28 | 0.010495 | 95.49 | 395.83 | 449.45
0.29 | 0.010819 | 97.03 | 405.19 | 462.18
0.3 | 0.011147 | 98.47 | 414.19 | 474.78
0.31 | 0.011499 | 99.8 | 423.03 | 487.2
0.32 | 0.011871 | 101.28 | 431.38 | 499.04
0.33 | 0.012277 | 102.42 | 439.34 | 510.67
0.34 | 0.012592 | 103.82 | 446.99 | 522.08
0.35 | 0.013032 | 105.09 | 454.33 | 533.1
0.36 | 0.013439 | 106.26 | 461.39 | 543.99
0.37 | 0.013872 | 107.52 | 468.05 | 554.25
0.38 | 0.014245 | 108.65 | 474.33 | 564.32
0.39 | 0.014693 | 109.97 | 480.52 | 573.9
0.4 | 0.01513 | 111.1 | 486.45 | 583.4
0.41 | 0.015564 | 112.33 | 492.04 | 592.8
0.42 | 0.016086 | 113.36 | 497.27 | 601.2
0.43 | 0.01659 | 114.66 | 502.48 | 609.8
0.44 | 0.017137 | 115.83 | 507.5 | 617.9
0.45 | 0.01769 | 117.05 | 512.29 | 625.7
0.46 | 0.018279 | 118.32 | 516.82 | 632.9
0.47 | 0.018932 | 119.32 | 521.35 | 639.8
0.48 | 0.019586 | 120.66 | 525.74 | 647.3
0.49 | 0.020248 | 121.98 | 529.89 | 653.7
0.5 | 0.021007 | 123.19 | 533.9 | 659.7
0.51 | 0.021773 | 124.5 | 537.75 | 666.1
0.52 | 0.022569 | 125.71 | 541.77 | 671.8
0.53 | 0.023523 | 127.01 | 545.38 | 677.2
0.54 | 0.024433 | 128.33 | 549.03 | 682.4
0.55 | 0.025351 | 129.66 | 552.43 | 687.2
0.56 | 0.026345 | 130.94 | 555.88 | 692
0.57 | 0.027362 | 132.32 | 559.18 | 696.4
0.58 | 0.028386 | 133.69 | 562.34 | 700.4
0.59 | 0.029454 | 135.08 | 565.39 | 704.4
0.6 | 0.030607 | 136.48 | 568.34 | 708.1
0.61 | 0.031871 | 137.79 | 571.1 | 711.6
0.62 | 0.033057 | 139.2 | 573.9 | 714.9
0.63 | 0.034212 | 140.63 | 576.4 | 717.6
0.64 | 0.035644 | 142.02 | 579 | 720.6
0.65 | 0.036904 | 143.5 | 581.4 | 723.3
0.66 | 0.0383 | 144.78 | 584 | 725.5
0.67 | 0.039585 | 146.25 | 586.2 | 727.7
0.68 | 0.041072 | 147.67 | 588.6 | 729.9
0.69 | 0.042594 | 149.15 | 590.6 | 731.5
0.7 | 0.043938 | 150.53 | 592.8 | 733.3
0.71 | 0.045676 | 151.88 | 594.8 | 735.1
0.72 | 0.047217 | 153.36 | 596.6 | 736.3
0.73 | 0.048902 | 154.76 | 598.3 | 737.7
0.74 | 0.050302 | 156.17 | 600.3 | 739.3
0.75 | 0.052097 | 157.49 | 601.8 | 740.2
0.76 | 0.053822 | 158.96 | 603.5 | 741.3
0.77 | 0.055882 | 160.39 | 605.1 | 742
0.78 | 0.05732 | 161.84 | 606.7 | 743.1
0.79 | 0.05906 | 163.37 | 607.9 | 744.3
0.8 | 0.06097 | 164.63 | 609.6 | 744.7
0.81 | 0.06301 | 166.13 | 610.8 | 745.5
0.82 | 0.06499 | 167.57 | 612.2 | 746.3
0.83 | 0.06672 | 169.12 | 613.5 | 746.9
0.84 | 0.06882 | 170.6 | 615 | 747.5
0.85 | 0.07103 | 172 | 616.3 | 747.6
0.86 | 0.07321 | 173.55 | 617.2 | 748.3
0.87 | 0.07523 | 175.03 | 618.6 | 749.1
0.88 | 0.07732 | 176.53 | 619.8 | 749.3
0.89 | 0.07948 | 177.95 | 620.6 | 749.5
0.9 | 0.08207 | 179.46 | 621.8 | 749.9
0.91 | 0.08418 | 181.06 | 623 | 750.6
0.92 | 0.0863 | 182.58 | 623.9 | 750.8
0.93 | 0.08861 | 184.13 | 625.2 | 751.1
0.94 | 0.09137 | 185.58 | 626.3 | 751.5
0.95 | 0.09381 | 187.26 | 627.1 | 752
0.96 | 0.09664 | 188.74 | 628.1 | 752.3
0.97 | 0.09868 | 190.32 | 629.3 | 752.3
0.98 | 0.10136 | 191.96 | 630.2 | 752.7
0.99 | 0.10442 | 193.4 | 631.6 | 752.8
1 | 0.10693 | 195.02 | 632.7 | 753.1