## I-V Characteristic (mA-mm)
VDS (V) | VGS = -0.300 V | VGS = 0.100 V | VGS = 0.500 V | VGS = 0.900 V
0 | -3.6904e-05 | -0.5275 | -0.9029 | -5.084
0.01 | 0.001313 | 8.206 | 15.987 | 13.384
0.02 | 0.0023234 | 16.523 | 32.977 | 31.48
0.03 | 0.003089 | 24.178 | 49.867 | 49.705
0.04 | 0.003683 | 31.224 | 66.87 | 67.68
0.05 | 0.0041446 | 37.861 | 83.22 | 86.13
0.06 | 0.0045534 | 43.803 | 99.6 | 104.31
0.07 | 0.0048813 | 49.117 | 116.46 | 121.77
0.08 | 0.0051661 | 53.899 | 132.7 | 139.35
0.09 | 0.0054216 | 58.05 | 148.25 | 157.29
0.1 | 0.0056692 | 61.85 | 164.13 | 174.61
0.11 | 0.005821 | 65.44 | 180.3 | 191.83
0.12 | 0.006083 | 68.38 | 195.27 | 209.14
0.13 | 0.006317 | 71.05 | 209.97 | 226.14
0.14 | 0.006558 | 73.45 | 225.18 | 242.37
0.15 | 0.006801 | 75.74 | 239.74 | 258.73
0.16 | 0.007015 | 77.6 | 253.85 | 275.8
0.17 | 0.007288 | 79.32 | 267.56 | 291.33
0.18 | 0.00754 | 80.94 | 281.39 | 306.82
0.19 | 0.007828 | 82.36 | 294.59 | 323.09
0.2 | 0.008057 | 83.76 | 307.22 | 338.44
0.21 | 0.008341 | 85.04 | 319.98 | 353.14
0.22 | 0.008616 | 86.41 | 332.38 | 368.31
0.23 | 0.008915 | 87.69 | 343.9 | 383.06
0.24 | 0.009201 | 89.09 | 355.25 | 396.93
0.25 | 0.009504 | 90.58 | 366.61 | 411.11
0.26 | 0.009806 | 91.91 | 376.99 | 425.23
0.27 | 0.010091 | 93.52 | 387.02 | 438.6
0.28 | 0.010476 | 95.08 | 397.02 | 451.48
0.29 | 0.01079 | 96.61 | 406.62 | 464.59
0.3 | 0.011156 | 97.92 | 415.45 | 477.55
0.31 | 0.011489 | 99.27 | 424.18 | 489.51
0.32 | 0.011839 | 100.66 | 432.75 | 501.36
0.33 | 0.012196 | 101.9 | 440.86 | 513.54
0.34 | 0.012555 | 103.24 | 448.26 | 524.78
0.35 | 0.01295 | 104.39 | 455.52 | 535.8
0.36 | 0.013374 | 105.67 | 462.78 | 546.43
0.37 | 0.013786 | 106.97 | 469.47 | 557.13
0.38 | 0.014182 | 108.13 | 475.72 | 567.34
0.39 | 0.014661 | 109.29 | 481.67 | 576.4
0.4 | 0.015086 | 110.38 | 487.71 | 586.4
0.41 | 0.015583 | 111.7 | 493.41 | 595.6
0.42 | 0.016048 | 112.89 | 498.68 | 604.4
0.43 | 0.016522 | 114 | 503.7 | 612.7
0.44 | 0.017043 | 115.36 | 508.85 | 620.7
0.45 | 0.017566 | 116.37 | 513.72 | 629.3
0.46 | 0.018143 | 117.71 | 518.28 | 636.5
0.47 | 0.018807 | 118.87 | 522.7 | 643.7
0.48 | 0.019473 | 120.11 | 527.17 | 650.5
0.49 | 0.020104 | 121.39 | 531.41 | 657.3
0.5 | 0.020919 | 122.6 | 535.47 | 663.8
0.51 | 0.021659 | 123.89 | 539.39 | 669.4
0.52 | 0.022524 | 125.19 | 543.25 | 675
0.53 | 0.023284 | 126.55 | 547.1 | 680.8
0.54 | 0.024223 | 127.69 | 550.66 | 686.2
0.55 | 0.025236 | 129.14 | 554.13 | 690.8
0.56 | 0.026104 | 130.49 | 557.48 | 695.8
0.57 | 0.027145 | 131.9 | 560.84 | 700.2
0.58 | 0.028235 | 133.33 | 564.03 | 704.4
0.59 | 0.029394 | 134.54 | 567.12 | 708.4
0.6 | 0.030418 | 135.99 | 569.6 | 712.1
0.61 | 0.031625 | 137.39 | 572.7 | 715.5
0.62 | 0.032913 | 138.89 | 575.4 | 718.8
0.63 | 0.034103 | 140.31 | 578.2 | 722
0.64 | 0.035381 | 141.64 | 580.6 | 724.6
0.65 | 0.036827 | 143.12 | 583.4 | 727.1
0.66 | 0.038151 | 144.58 | 585.5 | 729.9
0.67 | 0.039414 | 146.01 | 588.2 | 731.9
0.68 | 0.040935 | 147.33 | 590.6 | 734.1
0.69 | 0.042474 | 148.82 | 592.6 | 736.1
0.7 | 0.043937 | 150.22 | 594.3 | 737.5
0.71 | 0.04541 | 151.64 | 596.5 | 739.1
0.72 | 0.047037 | 153.2 | 598.6 | 740.9
0.73 | 0.048672 | 154.43 | 600.2 | 742.1
0.74 | 0.050022 | 155.92 | 602 | 743.1
0.75 | 0.051826 | 157.39 | 603.8 | 744.3
0.76 | 0.053695 | 158.85 | 605.4 | 745.5
0.77 | 0.055461 | 160.36 | 607.1 | 746.6
0.78 | 0.05705 | 161.74 | 608.6 | 747.5
0.79 | 0.05896 | 163.18 | 610.1 | 748.3
0.8 | 0.061 | 164.62 | 611.7 | 749.1
0.81 | 0.06275 | 166.12 | 613.1 | 749.8
0.82 | 0.06477 | 167.53 | 614.2 | 750.3
0.83 | 0.06664 | 169 | 615.9 | 751.1
0.84 | 0.0688 | 170.53 | 616.7 | 751.6
0.85 | 0.07062 | 171.97 | 618.2 | 752.3
0.86 | 0.07291 | 173.51 | 619.3 | 752.7
0.87 | 0.07501 | 174.97 | 620.4 | 753.3
0.88 | 0.07697 | 176.44 | 621.7 | 753.5
0.89 | 0.07944 | 178.12 | 623 | 754.1
0.9 | 0.08128 | 179.54 | 624 | 754.4
0.91 | 0.0839 | 181.18 | 624.9 | 754.9
0.92 | 0.08614 | 182.63 | 626.1 | 755.3
0.93 | 0.08857 | 184.21 | 627.2 | 755.5
0.94 | 0.09118 | 185.81 | 628.4 | 755.9
0.95 | 0.09348 | 187.33 | 629.5 | 756.1
0.96 | 0.09625 | 188.93 | 630.5 | 756.7
0.97 | 0.09875 | 190.41 | 631.9 | 756.8
0.98 | 0.10121 | 192 | 632.7 | 757.1
0.99 | 0.10412 | 193.61 | 633.4 | 757.5
1 | 0.10686 | 195.17 | 634.5 | 757.5