## I-V Characteristic (mA-mm)
VDS (V) | VGS = -0.300 V | VGS = 0.100 V | VGS = 0.500 V | VGS = 0.900 V
0 | -3.4323e-05 | -0.5416 | -1.0554 | -5.093
0.01 | 0.0013042 | 8.36 | 16.141 | 13.439
0.02 | 0.0022981 | 16.52 | 33.684 | 32.4
0.03 | 0.0030522 | 24.394 | 50.555 | 50.679
0.04 | 0.0036496 | 31.566 | 68.11 | 69.49
0.05 | 0.0041106 | 38.052 | 84.79 | 87.56
0.06 | 0.004495 | 44.024 | 101.3 | 105.93
0.07 | 0.004826 | 49.505 | 118.25 | 124.16
0.08 | 0.005107 | 54.333 | 134.52 | 141.74
0.09 | 0.0053845 | 58.48 | 150.81 | 160.06
0.1 | 0.0056184 | 62.37 | 166.61 | 177.61
0.11 | 0.005782 | 65.84 | 182.67 | 195.03
0.12 | 0.00602 | 68.87 | 198.14 | 212.38
0.13 | 0.006269 | 71.61 | 213.41 | 229.67
0.14 | 0.006492 | 74.02 | 228.43 | 246.58
0.15 | 0.006752 | 76.16 | 243.33 | 263.21
0.16 | 0.006999 | 78.1 | 257.47 | 279.77
0.17 | 0.007247 | 79.83 | 271.51 | 296.05
0.18 | 0.007498 | 81.47 | 285.53 | 312.12
0.19 | 0.007755 | 82.88 | 298.82 | 327.91
0.2 | 0.008028 | 84.36 | 311.64 | 343.55
0.21 | 0.008265 | 85.69 | 324.46 | 358.69
0.22 | 0.008565 | 87.03 | 336.57 | 373.47
0.23 | 0.008852 | 88.51 | 348.63 | 388.79
0.24 | 0.009172 | 89.78 | 359.97 | 403.05
0.25 | 0.009449 | 91.28 | 371.08 | 417.03
0.26 | 0.009768 | 92.8 | 381.65 | 430.98
0.27 | 0.010075 | 94.33 | 391.9 | 444.67
0.28 | 0.01043 | 95.91 | 401.91 | 457.97
0.29 | 0.010734 | 97.33 | 411.36 | 470.82
0.3 | 0.011076 | 98.79 | 420.35 | 483.62
0.31 | 0.011454 | 100.22 | 429.26 | 496.09
0.32 | 0.011744 | 101.58 | 437.68 | 508.12
0.33 | 0.012194 | 102.87 | 445.67 | 519.86
0.34 | 0.012553 | 104.19 | 453.18 | 531.47
0.35 | 0.012964 | 105.41 | 460.63 | 542.51
0.36 | 0.013322 | 106.69 | 467.71 | 553.29
0.37 | 0.013749 | 108.05 | 474.37 | 563.83
0.38 | 0.014171 | 109.12 | 480.72 | 573.9
0.39 | 0.014617 | 110.36 | 486.83 | 583.7
0.4 | 0.015072 | 111.62 | 492.85 | 593.2
0.41 | 0.015535 | 112.84 | 498.44 | 602
0.42 | 0.016056 | 114.08 | 503.82 | 610.7
0.43 | 0.016497 | 115.26 | 509.08 | 619.4
0.44 | 0.017087 | 116.53 | 514.16 | 627.7
0.45 | 0.017661 | 117.81 | 519.08 | 635.5
0.46 | 0.018317 | 119.02 | 523.72 | 642.7
0.47 | 0.018869 | 120.15 | 528.28 | 649.9
0.48 | 0.019579 | 121.44 | 532.71 | 656.9
0.49 | 0.020249 | 122.7 | 537.04 | 663.4
0.5 | 0.020923 | 124.1 | 541.14 | 669.5
0.51 | 0.021772 | 125.38 | 545.05 | 675.6
0.52 | 0.022605 | 126.61 | 549.09 | 681.2
0.53 | 0.023521 | 127.91 | 552.9 | 686.6
0.54 | 0.024322 | 129.41 | 556.51 | 691.6
0.55 | 0.025396 | 130.69 | 560.02 | 696.5
0.56 | 0.026353 | 132.22 | 563.46 | 701.2
0.57 | 0.027495 | 133.44 | 566.81 | 705.6
0.58 | 0.028541 | 134.94 | 569.6 | 709.6
0.59 | 0.029641 | 136.31 | 573 | 713.3
0.6 | 0.030787 | 137.81 | 575.8 | 717
0.61 | 0.031852 | 139.25 | 578.7 | 720.5
0.62 | 0.033259 | 140.59 | 581.6 | 723.4
0.63 | 0.034422 | 142.16 | 584.2 | 726.3
0.64 | 0.035852 | 143.55 | 587 | 728.9
0.65 | 0.037107 | 145.1 | 589.4 | 731.5
0.66 | 0.038638 | 146.37 | 591.9 | 734.1
0.67 | 0.04001 | 147.87 | 594.2 | 735.9
0.68 | 0.041484 | 149.37 | 596.8 | 738.1
0.69 | 0.042801 | 150.92 | 598.6 | 739.9
0.7 | 0.044369 | 152.36 | 600.7 | 741.5
0.71 | 0.045874 | 153.66 | 602.8 | 743.1
0.72 | 0.047433 | 155.21 | 604.7 | 744.3
0.73 | 0.04912 | 156.67 | 606.6 | 745.5
0.74 | 0.050908 | 158.11 | 608.3 | 746.9
0.75 | 0.052678 | 159.58 | 610 | 748.1
0.76 | 0.054309 | 161 | 611.7 | 749.1
0.77 | 0.056081 | 162.5 | 613.3 | 749.9
0.78 | 0.0579 | 163.98 | 614.8 | 750.8
0.79 | 0.05928 | 165.49 | 616.2 | 751.5
0.8 | 0.06169 | 166.86 | 617.5 | 752.3
0.81 | 0.06343 | 168.36 | 618.7 | 752.9
0.82 | 0.06563 | 169.9 | 620.2 | 753.5
0.83 | 0.06766 | 171.33 | 621.4 | 754.1
0.84 | 0.06924 | 172.91 | 622.8 | 754.7
0.85 | 0.07172 | 174.23 | 624.3 | 755.2
0.86 | 0.07371 | 175.83 | 625.5 | 755.7
0.87 | 0.07603 | 177.42 | 626.5 | 756
0.88 | 0.07798 | 178.98 | 627.7 | 756.6
0.89 | 0.08027 | 180.6 | 628.7 | 756.7
0.9 | 0.08258 | 182.03 | 630 | 757.1
0.91 | 0.08476 | 183.78 | 631.1 | 757.5
0.92 | 0.08731 | 185.25 | 632.5 | 757.9
0.93 | 0.08921 | 186.81 | 633 | 758.4
0.94 | 0.09237 | 188.36 | 634.1 | 758.4
0.95 | 0.09456 | 189.88 | 635.3 | 758.8
0.96 | 0.09693 | 191.59 | 636.5 | 759.1
0.97 | 0.09971 | 193.14 | 637.5 | 759.1
0.98 | 0.10176 | 194.74 | 638.9 | 759.5
0.99 | 0.10524 | 196.19 | 639.6 | 760
1 | 0.10818 | 197.83 | 640.5 | 760.4