## I-V Characteristic (mA-mm)
VDS (V) | VGS = -0.300 V | VGS = 0.100 V | VGS = 0.500 V | VGS = 0.900 V
0 | -3.4961e-05 | -0.5462 | -1.0141 | -5.153
0.01 | 0.0012867 | 8.322 | 16.001 | 13.656
0.02 | 0.0022699 | 16.518 | 33.298 | 31.835
0.03 | 0.0030144 | 24.193 | 50.12 | 50.041
0.04 | 0.0036012 | 31.357 | 67.49 | 68.79
0.05 | 0.0040541 | 37.902 | 83.58 | 86.41
0.06 | 0.0044235 | 43.773 | 100.16 | 104.39
0.07 | 0.0047564 | 49.185 | 117.21 | 122.9
0.08 | 0.0050335 | 54.036 | 133.17 | 140.74
0.09 | 0.0053103 | 58.08 | 148.98 | 157.87
0.1 | 0.0055313 | 61.99 | 165.17 | 175.63
0.11 | 0.005702 | 65.36 | 180.92 | 193.24
0.12 | 0.005927 | 68.38 | 195.91 | 209.85
0.13 | 0.006179 | 71.16 | 211.44 | 227.14
0.14 | 0.006404 | 73.47 | 226.38 | 244.14
0.15 | 0.006634 | 75.62 | 240.74 | 260.66
0.16 | 0.006879 | 77.54 | 254.88 | 276.63
0.17 | 0.007113 | 79.28 | 269.01 | 293.12
0.18 | 0.007362 | 80.9 | 282.68 | 309.08
0.19 | 0.007627 | 82.2 | 295.7 | 324.47
0.2 | 0.007903 | 83.65 | 308.72 | 339.94
0.21 | 0.008134 | 84.95 | 321.59 | 355.35
0.22 | 0.008431 | 86.16 | 333.23 | 370.14
0.23 | 0.008709 | 87.54 | 345.35 | 384.55
0.24 | 0.009031 | 88.86 | 356.97 | 399.33
0.25 | 0.009309 | 90.3 | 367.78 | 413.41
0.26 | 0.009627 | 91.74 | 378.11 | 426.63
0.27 | 0.009931 | 93.29 | 388.71 | 440.7
0.28 | 0.010218 | 94.72 | 398.62 | 454.03
0.29 | 0.010586 | 96.19 | 407.72 | 466.68
0.3 | 0.010941 | 97.65 | 416.76 | 479.2
0.31 | 0.011303 | 99.04 | 425.82 | 491.83
0.32 | 0.011619 | 100.36 | 434.09 | 504
0.33 | 0.011974 | 101.54 | 441.86 | 515.4
0.34 | 0.012325 | 102.94 | 449.54 | 526.79
0.35 | 0.01271 | 104.18 | 457.03 | 538.04
0.36 | 0.013114 | 105.39 | 464.03 | 549.06
0.37 | 0.013507 | 106.75 | 470.53 | 559.29
0.38 | 0.01391 | 107.74 | 476.86 | 569.2
0.39 | 0.01431 | 109.07 | 483.13 | 579.3
0.4 | 0.014803 | 110.27 | 488.98 | 588.3
0.41 | 0.015257 | 111.5 | 494.4 | 597.4
0.42 | 0.015769 | 112.56 | 499.89 | 606.7
0.43 | 0.016212 | 113.78 | 505.28 | 615.2
0.44 | 0.016776 | 115.04 | 510.29 | 623.3
0.45 | 0.017306 | 116.28 | 514.96 | 630.8
0.46 | 0.017838 | 117.53 | 519.6 | 638.5
0.47 | 0.018513 | 118.59 | 524.3 | 645.7
0.48 | 0.019157 | 119.95 | 528.7 | 652.5
0.49 | 0.019786 | 121.22 | 532.87 | 658.9
0.5 | 0.020445 | 122.52 | 536.99 | 665.4
0.51 | 0.021305 | 123.88 | 541.03 | 671.7
0.52 | 0.022093 | 125.07 | 544.97 | 677.2
0.53 | 0.023007 | 126.37 | 548.62 | 682.4
0.54 | 0.023789 | 127.79 | 552.2 | 687.8
0.55 | 0.024707 | 129.09 | 555.84 | 693
0.56 | 0.025687 | 130.62 | 559.36 | 697.3
0.57 | 0.026672 | 131.76 | 562.57 | 701.6
0.58 | 0.027764 | 133.28 | 565.72 | 705.8
0.59 | 0.028894 | 134.7 | 568.87 | 710
0.6 | 0.030143 | 136.15 | 571.8 | 713.6
0.61 | 0.031089 | 137.43 | 574.8 | 716.8
0.62 | 0.032349 | 138.87 | 577.3 | 720.1
0.63 | 0.033612 | 140.35 | 580 | 723.3
0.64 | 0.034844 | 141.78 | 582.8 | 725.9
0.65 | 0.036272 | 143.26 | 585.3 | 728.5
0.66 | 0.037563 | 144.58 | 587.4 | 730.7
0.67 | 0.038965 | 146.01 | 589.6 | 732.9
0.68 | 0.04009 | 147.49 | 591.8 | 735.1
0.69 | 0.041804 | 148.96 | 594.3 | 737.3
0.7 | 0.043263 | 150.44 | 596.2 | 738.7
0.71 | 0.04482 | 151.76 | 598.3 | 740.5
0.72 | 0.04624 | 153.32 | 600.3 | 741.5
0.73 | 0.047795 | 154.6 | 602.2 | 742.7
0.74 | 0.049486 | 156.17 | 603.8 | 744.2
0.75 | 0.051024 | 157.53 | 605.8 | 745.2
0.76 | 0.052718 | 158.95 | 607.4 | 746.3
0.77 | 0.054619 | 160.45 | 608.6 | 747.5
0.78 | 0.056206 | 161.94 | 610.3 | 748.3
0.79 | 0.05808 | 163.33 | 611.8 | 749.1
0.8 | 0.05983 | 164.71 | 613.5 | 749.7
0.81 | 0.06176 | 166.23 | 614.7 | 750.6
0.82 | 0.06374 | 167.73 | 615.8 | 751.1
0.83 | 0.06547 | 169.26 | 617.2 | 751.6
0.84 | 0.06754 | 170.78 | 618.6 | 752.3
0.85 | 0.06952 | 172.14 | 619.8 | 752.8
0.86 | 0.07184 | 173.71 | 621.1 | 753.2
0.87 | 0.07385 | 175.27 | 622.2 | 753.7
0.88 | 0.07597 | 176.75 | 623.4 | 754.1
0.89 | 0.07822 | 178.27 | 624.5 | 754.5
0.9 | 0.08032 | 179.82 | 625.5 | 754.8
0.91 | 0.08252 | 181.4 | 626.7 | 755.4
0.92 | 0.08497 | 182.92 | 627.7 | 755.5
0.93 | 0.08718 | 184.45 | 628.9 | 755.9
0.94 | 0.08971 | 185.89 | 630 | 756.4
0.95 | 0.09182 | 187.49 | 631.1 | 756.5
0.96 | 0.09492 | 189.14 | 632.3 | 757
0.97 | 0.0967 | 190.68 | 633.3 | 757.1
0.98 | 0.09949 | 192.4 | 634.5 | 757.2
0.99 | 0.10186 | 193.61 | 635.5 | 757.7
1 | 0.10474 | 195.37 | 636.1 | 757.9