## I-V Characteristic (mA-mm)
VDS (V) | VGS = -0.300 V | VGS = 0.100 V | VGS = 0.500 V | VGS = 0.900 V
0 | -3.3417e-05 | -0.5534 | -1.0196 | -5.176
0.01 | 0.0012523 | 8.298 | 16.402 | 13.448
0.02 | 0.0022104 | 16.597 | 33.717 | 32.46
0.03 | 0.0029337 | 24.323 | 50.89 | 50.804
0.04 | 0.0034957 | 31.453 | 68.11 | 69.91
0.05 | 0.0039359 | 37.965 | 85.17 | 87.86
0.06 | 0.0043063 | 43.934 | 101.78 | 106.33
0.07 | 0.004602 | 49.324 | 118.48 | 124.76
0.08 | 0.004891 | 54.103 | 135.32 | 142.44
0.09 | 0.0051419 | 58.2 | 151.54 | 160.66
0.1 | 0.0053599 | 62.01 | 167.34 | 178.44
0.11 | 0.0055926 | 65.46 | 183.31 | 195.93
0.12 | 0.005758 | 68.5 | 199.09 | 213.3
0.13 | 0.005984 | 71.16 | 214.48 | 230.86
0.14 | 0.006193 | 73.45 | 229.15 | 247.7
0.15 | 0.006454 | 75.64 | 244.19 | 264.49
0.16 | 0.006688 | 77.56 | 258.52 | 281.15
0.17 | 0.006932 | 79.2 | 272.37 | 297.52
0.18 | 0.007133 | 80.83 | 286.38 | 313.58
0.19 | 0.007395 | 82.18 | 299.8 | 329.34
0.2 | 0.00766 | 83.59 | 312.66 | 345.13
0.21 | 0.007935 | 84.95 | 325.2 | 360.36
0.22 | 0.008174 | 86.17 | 337.72 | 375.08
0.23 | 0.008453 | 87.55 | 349.61 | 390.45
0.24 | 0.008732 | 88.79 | 360.83 | 404.73
0.25 | 0.008991 | 90.28 | 371.95 | 418.79
0.26 | 0.00932 | 91.73 | 382.68 | 432.79
0.27 | 0.009614 | 93.25 | 392.9 | 446.58
0.28 | 0.009944 | 94.66 | 402.64 | 459.79
0.29 | 0.010207 | 96.09 | 412.19 | 472.73
0.3 | 0.010544 | 97.57 | 421.12 | 485.54
0.31 | 0.010855 | 98.91 | 429.72 | 498
0.32 | 0.011225 | 100.35 | 438.24 | 510.06
0.33 | 0.011585 | 101.42 | 446.19 | 521.81
0.34 | 0.011932 | 102.86 | 453.69 | 533.37
0.35 | 0.01228 | 104.07 | 460.94 | 544.42
0.36 | 0.012593 | 105.32 | 467.98 | 555.12
0.37 | 0.013019 | 106.57 | 474.73 | 565.76
0.38 | 0.013405 | 107.73 | 481 | 575.5
0.39 | 0.013833 | 108.95 | 486.98 | 585.3
0.4 | 0.014246 | 110.16 | 492.94 | 594.9
0.41 | 0.014669 | 111.38 | 498.59 | 603.8
0.42 | 0.015135 | 112.52 | 504 | 612.9
0.43 | 0.015597 | 113.72 | 509.12 | 621
0.44 | 0.016115 | 114.94 | 514.24 | 629.3
0.45 | 0.016639 | 116.23 | 519.16 | 636.9
0.46 | 0.01718 | 117.41 | 523.75 | 644.7
0.47 | 0.017652 | 118.52 | 528.34 | 651.8
0.48 | 0.018345 | 119.83 | 532.76 | 658.5
0.49 | 0.018967 | 121.16 | 537.06 | 664.9
0.5 | 0.019735 | 122.44 | 541.22 | 671.1
0.51 | 0.020358 | 123.82 | 545.12 | 677
0.52 | 0.021175 | 124.99 | 549.06 | 682.4
0.53 | 0.021918 | 126.4 | 552.86 | 687.6
0.54 | 0.022726 | 127.84 | 556.51 | 693
0.55 | 0.023673 | 129.05 | 559.96 | 697.6
0.56 | 0.024569 | 130.51 | 563.39 | 702.1
0.57 | 0.025576 | 131.81 | 566.77 | 706.5
0.58 | 0.026501 | 133.26 | 569.98 | 710.6
0.59 | 0.027598 | 134.74 | 572.8 | 714.4
0.6 | 0.028627 | 136.11 | 575.8 | 717.8
0.61 | 0.02986 | 137.49 | 578.6 | 721.2
0.62 | 0.030886 | 138.95 | 581.4 | 724.5
0.63 | 0.032031 | 140.48 | 584.2 | 726.9
0.64 | 0.033345 | 141.9 | 586.9 | 729.7
0.65 | 0.034321 | 143.43 | 589.4 | 732
0.66 | 0.03572 | 144.65 | 591.8 | 734.7
0.67 | 0.036992 | 146.15 | 594 | 736.7
0.68 | 0.038361 | 147.73 | 596.4 | 738.5
0.69 | 0.039637 | 149.14 | 598.3 | 740.5
0.7 | 0.041001 | 150.59 | 600.6 | 741.9
0.71 | 0.042553 | 151.92 | 602.2 | 743.4
0.72 | 0.043945 | 153.45 | 604.2 | 744.9
0.73 | 0.045496 | 154.89 | 606.2 | 746.1
0.74 | 0.047013 | 156.35 | 607.8 | 747.3
0.75 | 0.048574 | 157.67 | 609.6 | 748.3
0.76 | 0.050005 | 159.15 | 611.1 | 749.3
0.77 | 0.051827 | 160.59 | 612.8 | 750.2
0.78 | 0.053426 | 162.06 | 614.4 | 750.8
0.79 | 0.055332 | 163.53 | 615.8 | 751.5
0.8 | 0.056831 | 164.81 | 617.2 | 752.4
0.81 | 0.05858 | 166.37 | 618.6 | 753.2
0.82 | 0.06052 | 167.89 | 619.9 | 753.8
0.83 | 0.06192 | 169.32 | 621.4 | 754.1
0.84 | 0.06403 | 170.97 | 622.7 | 754.5
0.85 | 0.06584 | 172.32 | 623.8 | 755.2
0.86 | 0.06776 | 173.83 | 624.9 | 755.5
0.87 | 0.07004 | 175.35 | 626.1 | 756
0.88 | 0.07164 | 176.96 | 627 | 756.4
0.89 | 0.07389 | 178.43 | 628.4 | 756.8
0.9 | 0.0759 | 179.92 | 629.7 | 757.1
0.91 | 0.07802 | 181.52 | 630.9 | 757.5
0.92 | 0.08053 | 183.03 | 631.7 | 757.7
0.93 | 0.08227 | 184.63 | 632.9 | 758
0.94 | 0.08471 | 186 | 634.1 | 758.5
0.95 | 0.08694 | 187.69 | 635.1 | 758.7
0.96 | 0.08937 | 189.29 | 636.1 | 758.9
0.97 | 0.09141 | 190.8 | 637.1 | 759.1
0.98 | 0.09389 | 192.57 | 638.3 | 759.3
0.99 | 0.09649 | 193.82 | 639.3 | 759.6
1 | 0.09899 | 195.45 | 640.3 | 759.9