## I-V Characteristic (mA-mm)
VDS (V) | VGS = -0.300 V | VGS = 0.100 V | VGS = 0.500 V | VGS = 0.900 V
0 | 2.5492e-05 | -0.5517 | -0.9829 | -5.818
0.01 | 0.0007801 | 7.804 | 15.889 | 12.583
0.02 | 0.0013348 | 15.384 | 32.749 | 30.621
0.03 | 0.0017546 | 22.343 | 49.261 | 48.695
0.04 | 0.0020756 | 28.871 | 66.3 | 66.63
0.05 | 0.0023254 | 34.824 | 82.42 | 85.05
0.06 | 0.002529 | 40.187 | 98.84 | 103.14
0.07 | 0.0026929 | 44.913 | 115.49 | 120.27
0.08 | 0.0028523 | 49.206 | 131.14 | 137.98
0.09 | 0.0029825 | 53.048 | 146.69 | 155.77
0.1 | 0.0031152 | 56.346 | 162.59 | 172.6
0.11 | 0.0032372 | 59.29 | 178.45 | 190.04
0.12 | 0.0033574 | 61.92 | 192.93 | 207.2
0.13 | 0.0034801 | 64.22 | 207.93 | 223.94
0.14 | 0.0035867 | 66.36 | 222.9 | 240.04
0.15 | 0.0037112 | 68.29 | 237.04 | 256.58
0.16 | 0.0038397 | 69.91 | 250.94 | 273.25
0.17 | 0.0039562 | 71.41 | 264.89 | 288.68
0.18 | 0.0040949 | 72.91 | 278.2 | 304.29
0.19 | 0.0042224 | 74.18 | 291.09 | 320.27
0.2 | 0.0043676 | 75.44 | 304.1 | 335.63
0.21 | 0.0044952 | 76.64 | 316.55 | 350.18
0.22 | 0.0046315 | 77.76 | 328.18 | 365.23
0.23 | 0.0047892 | 78.99 | 339.78 | 379.96
0.24 | 0.0049112 | 80.25 | 351.29 | 393.86
0.25 | 0.0050799 | 81.58 | 362.1 | 408.02
0.26 | 0.0052407 | 82.98 | 372.21 | 421.87
0.27 | 0.0053938 | 84.35 | 382.48 | 435.08
0.28 | 0.0055597 | 85.77 | 392.39 | 448.01
0.29 | 0.005678 | 87.09 | 401.28 | 461.07
0.3 | 0.005869 | 88.3 | 410.34 | 473.79
0.31 | 0.006051 | 89.59 | 419.18 | 485.72
0.32 | 0.00622 | 90.76 | 427.22 | 497.49
0.33 | 0.006427 | 91.96 | 434.93 | 509.5
0.34 | 0.006634 | 93.06 | 442.57 | 520.94
0.35 | 0.006843 | 94.21 | 449.86 | 531.64
0.36 | 0.007044 | 95.27 | 456.73 | 542.19
0.37 | 0.007262 | 96.43 | 463.1 | 552.74
0.38 | 0.007493 | 97.47 | 469.37 | 562.91
0.39 | 0.007719 | 98.59 | 475.41 | 572.1
0.4 | 0.007975 | 99.75 | 481.12 | 581.6
0.41 | 0.008227 | 100.62 | 486.38 | 590.8
0.42 | 0.008481 | 101.81 | 491.52 | 599.4
0.43 | 0.008747 | 102.9 | 496.59 | 607.8
0.44 | 0.009026 | 103.99 | 501.32 | 615.6
0.45 | 0.009337 | 105.07 | 505.76 | 623.4
0.46 | 0.009638 | 106.09 | 510.07 | 630.9
0.47 | 0.009982 | 107.22 | 514.36 | 637.7
0.48 | 0.010326 | 108.33 | 518.42 | 644.7
0.49 | 0.010684 | 109.45 | 522.19 | 651
0.5 | 0.011053 | 110.5 | 525.9 | 657.4
0.51 | 0.011471 | 111.56 | 529.62 | 663.3
0.52 | 0.011901 | 112.85 | 533.27 | 668.6
0.53 | 0.012366 | 113.92 | 536.54 | 674.2
0.54 | 0.012803 | 115.16 | 539.86 | 679.2
0.55 | 0.013292 | 116.09 | 543.14 | 684
0.56 | 0.01377 | 117.37 | 546.35 | 688.8
0.57 | 0.014249 | 118.65 | 549.36 | 693
0.58 | 0.014841 | 119.78 | 552.14 | 696.9
0.59 | 0.015391 | 121.04 | 555.06 | 701.2
0.6 | 0.016006 | 122.14 | 557.93 | 704.4
0.61 | 0.016552 | 123.46 | 560.52 | 707.7
0.62 | 0.017192 | 124.63 | 563.12 | 710.9
0.63 | 0.017812 | 125.89 | 565.53 | 713.7
0.64 | 0.018591 | 127.07 | 568.09 | 716.5
0.65 | 0.019172 | 128.37 | 570.1 | 718.9
0.66 | 0.019893 | 129.66 | 572.5 | 721
0.67 | 0.020572 | 130.83 | 574.4 | 723.3
0.68 | 0.021213 | 132.1 | 576.6 | 725.1
0.69 | 0.021993 | 133.21 | 578.6 | 726.7
0.7 | 0.022803 | 134.57 | 580.6 | 728.3
0.71 | 0.023627 | 135.85 | 582.3 | 729.9
0.72 | 0.024349 | 137.17 | 584.4 | 731.3
0.73 | 0.025213 | 138.4 | 586.2 | 732.3
0.74 | 0.026081 | 139.6 | 587.4 | 733.5
0.75 | 0.02693 | 140.9 | 589 | 734.3
0.76 | 0.027879 | 142.23 | 590.6 | 735.4
0.77 | 0.028661 | 143.55 | 592.4 | 736.3
0.78 | 0.029576 | 144.78 | 594 | 737
0.79 | 0.030335 | 146.01 | 594.9 | 737.7
0.8 | 0.031516 | 147.39 | 596.2 | 738.3
0.81 | 0.032422 | 148.7 | 597.8 | 738.8
0.82 | 0.033456 | 150.05 | 599 | 739.7
0.83 | 0.034497 | 151.17 | 600.3 | 739.9
0.84 | 0.035508 | 152.59 | 601.2 | 740.9
0.85 | 0.036516 | 154.01 | 602.4 | 741.1
0.86 | 0.037595 | 155.37 | 603.5 | 741.5
0.87 | 0.03882 | 156.79 | 604.6 | 741.7
0.88 | 0.039868 | 157.95 | 605.8 | 742.1
0.89 | 0.041115 | 159.39 | 607.1 | 742.3
0.9 | 0.042054 | 160.77 | 607.8 | 742.7
0.91 | 0.043437 | 162.22 | 609 | 743.1
0.92 | 0.044545 | 163.67 | 610.3 | 743.4
0.93 | 0.045801 | 164.97 | 611 | 743.7
0.94 | 0.047013 | 166.37 | 612.2 | 744.1
0.95 | 0.048355 | 167.74 | 613.1 | 744.3
0.96 | 0.049654 | 169.26 | 614.2 | 744.3
0.97 | 0.050797 | 170.64 | 615 | 744.3
0.98 | 0.05219 | 172.09 | 616.3 | 744.7
0.99 | 0.053717 | 173.46 | 617 | 745.1
1 | 0.055156 | 174.87 | 618.3 | 745.3