## I-V Characteristic (mA-mm)
VDS (V) | VGS = -0.300 V | VGS = 0.100 V | VGS = 0.500 V | VGS = 0.900 V
0 | 1.8966e-05 | -0.544 | -1.1692 | -5.638
0.01 | 0.0008142 | 7.904 | 15.933 | 12.529
0.02 | 0.0013974 | 15.468 | 32.767 | 30.686
0.03 | 0.0018371 | 22.576 | 49.477 | 48.806
0.04 | 0.0021747 | 29.248 | 66.26 | 67
0.05 | 0.0024395 | 35.166 | 82.73 | 84.97
0.06 | 0.0026488 | 40.58 | 99 | 102.91
0.07 | 0.0028405 | 45.482 | 115.47 | 120.78
0.08 | 0.0029975 | 49.829 | 131.54 | 138.14
0.09 | 0.0031438 | 53.653 | 147.23 | 155.8
0.1 | 0.0032766 | 57.05 | 162.73 | 173.05
0.11 | 0.0034083 | 60.13 | 178.51 | 190.32
0.12 | 0.0035428 | 62.77 | 193.76 | 207.39
0.13 | 0.0036489 | 65.2 | 208.47 | 224.23
0.14 | 0.0037756 | 67.31 | 223.11 | 240.55
0.15 | 0.0039025 | 69.2 | 237.68 | 257.16
0.16 | 0.004019 | 70.92 | 251.41 | 273.64
0.17 | 0.0041627 | 72.54 | 265.26 | 289.32
0.18 | 0.0042921 | 73.87 | 278.74 | 304.83
0.19 | 0.0044412 | 75.3 | 291.83 | 320.71
0.2 | 0.0045652 | 76.53 | 304.51 | 335.9
0.21 | 0.0047126 | 77.76 | 316.95 | 350.98
0.22 | 0.0048554 | 79.01 | 328.98 | 365.55
0.23 | 0.0049989 | 80.15 | 340.56 | 380.37
0.24 | 0.005165 | 81.47 | 351.77 | 394.48
0.25 | 0.0053149 | 82.79 | 362.72 | 408.3
0.26 | 0.0054786 | 84.31 | 373.14 | 422.22
0.27 | 0.0056545 | 85.75 | 383.14 | 435.65
0.28 | 0.005689 | 87.05 | 392.95 | 448.52
0.29 | 0.005869 | 88.42 | 402.3 | 461.53
0.3 | 0.006067 | 89.78 | 411.04 | 474.22
0.31 | 0.006282 | 90.92 | 419.84 | 486.3
0.32 | 0.006476 | 92.05 | 428.04 | 498.02
0.33 | 0.006695 | 93.28 | 435.98 | 509.92
0.34 | 0.006903 | 94.53 | 443.41 | 521.07
0.35 | 0.00712 | 95.59 | 450.58 | 532.12
0.36 | 0.00734 | 96.8 | 457.63 | 542.64
0.37 | 0.007583 | 97.8 | 464.16 | 553.08
0.38 | 0.007821 | 98.87 | 470.34 | 563.12
0.39 | 0.008062 | 100.03 | 476.24 | 572.4
0.4 | 0.008315 | 101.1 | 482.1 | 581.8
0.41 | 0.008533 | 102.24 | 487.54 | 591
0.42 | 0.008853 | 103.26 | 492.65 | 599.6
0.43 | 0.009142 | 104.35 | 497.55 | 607.8
0.44 | 0.009451 | 105.41 | 502.41 | 615.8
0.45 | 0.009732 | 106.6 | 506.98 | 623.4
0.46 | 0.010071 | 107.57 | 511.25 | 630.9
0.47 | 0.010428 | 108.75 | 515.44 | 638
0.48 | 0.010784 | 109.84 | 519.6 | 644.9
0.49 | 0.011151 | 110.93 | 523.55 | 650.9
0.5 | 0.011574 | 112.14 | 527.21 | 657.4
0.51 | 0.011992 | 113.12 | 530.85 | 663.3
0.52 | 0.012406 | 114.36 | 534.43 | 669
0.53 | 0.01294 | 115.52 | 537.92 | 674.2
0.54 | 0.013465 | 116.71 | 541.18 | 679.2
0.55 | 0.013939 | 117.91 | 544.39 | 684
0.56 | 0.014423 | 118.93 | 547.57 | 688.8
0.57 | 0.014966 | 120.27 | 550.6 | 693
0.58 | 0.015576 | 121.47 | 553.57 | 697.1
0.59 | 0.016137 | 122.66 | 556.32 | 700.9
0.6 | 0.016785 | 123.83 | 559.12 | 704.4
0.61 | 0.017425 | 125.06 | 561.87 | 707.6
0.62 | 0.018066 | 126.37 | 564.47 | 710.6
0.63 | 0.018682 | 127.59 | 566.93 | 713.6
0.64 | 0.019435 | 128.81 | 569.27 | 716
0.65 | 0.020133 | 129.97 | 571.6 | 718.6
0.66 | 0.020845 | 131.28 | 573.7 | 720.8
0.67 | 0.02161 | 132.54 | 575.8 | 722.9
0.68 | 0.022346 | 133.84 | 578 | 724.7
0.69 | 0.023092 | 135.21 | 579.8 | 726.7
0.7 | 0.023921 | 136.24 | 581.8 | 728.3
0.71 | 0.024765 | 137.55 | 583.7 | 729.2
0.72 | 0.025591 | 138.88 | 585.4 | 730.9
0.73 | 0.026414 | 140.07 | 587.2 | 731.9
0.74 | 0.027303 | 141.42 | 588.7 | 733.1
0.75 | 0.028311 | 142.64 | 590.4 | 734.5
0.76 | 0.029193 | 143.91 | 591.8 | 735.1
0.77 | 0.030183 | 145.26 | 593.4 | 736.1
0.78 | 0.031127 | 146.52 | 594.6 | 736.7
0.79 | 0.031982 | 147.71 | 596 | 737.5
0.8 | 0.033073 | 149.14 | 597.6 | 738.3
0.81 | 0.03396 | 150.39 | 599 | 738.5
0.82 | 0.035097 | 151.72 | 600.1 | 739.5
0.83 | 0.036265 | 153.12 | 601.4 | 739.8
0.84 | 0.037402 | 154.27 | 602.6 | 740.3
0.85 | 0.038317 | 155.75 | 603.4 | 740.9
0.86 | 0.039589 | 157.11 | 604.7 | 741.1
0.87 | 0.040656 | 158.39 | 606 | 741.2
0.88 | 0.041796 | 159.91 | 607 | 741.8
0.89 | 0.043078 | 161.18 | 608.2 | 742.5
0.9 | 0.044398 | 162.58 | 609.1 | 742.7
0.91 | 0.04554 | 164.05 | 610.1 | 742.7
0.92 | 0.046582 | 165.42 | 611.4 | 743.1
0.93 | 0.048004 | 166.7 | 612.2 | 743.4
0.94 | 0.049277 | 168.14 | 613.5 | 743.5
0.95 | 0.050781 | 169.56 | 614.2 | 744.1
0.96 | 0.052072 | 170.97 | 615.4 | 744.3
0.97 | 0.053477 | 172.45 | 616.2 | 744.3
0.98 | 0.054751 | 173.71 | 617.4 | 744.7
0.99 | 0.056075 | 175.21 | 618.3 | 744.9
1 | 0.05742 | 176.64 | 619.3 | 745