## I-V Characteristic (mA-mm)
VDS (V) | VGS = -0.300 V | VGS = 0.100 V | VGS = 0.500 V | VGS = 0.900 V
0 | 1.9283e-05 | -0.547 | -0.8682 | -5.628
0.01 | 0.0007193 | 7.77 | 15.895 | 12.314
0.02 | 0.0012184 | 15.142 | 32.555 | 30.555
0.03 | 0.0015953 | 22.076 | 49.157 | 48.558
0.04 | 0.0018906 | 28.645 | 66.1 | 66.98
0.05 | 0.002113 | 34.368 | 82.24 | 84.6
0.06 | 0.0023004 | 39.633 | 98.13 | 101.97
0.07 | 0.0024546 | 44.42 | 115.16 | 120.4
0.08 | 0.0025853 | 48.627 | 130.79 | 137.87
0.09 | 0.0027112 | 52.263 | 146.16 | 154.84
0.1 | 0.0028257 | 55.57 | 161.94 | 172.1
0.11 | 0.0029372 | 58.39 | 177.72 | 189.88
0.12 | 0.0030455 | 61.09 | 192.31 | 206.65
0.13 | 0.0031498 | 63.39 | 207.23 | 222.88
0.14 | 0.0032571 | 65.4 | 222.08 | 239.75
0.15 | 0.0033583 | 67.22 | 236.33 | 256.38
0.16 | 0.0034691 | 68.94 | 250.16 | 272.41
0.17 | 0.0035798 | 70.38 | 264 | 288
0.18 | 0.0036828 | 71.75 | 277.46 | 304.14
0.19 | 0.0038121 | 73.07 | 290.18 | 319.78
0.2 | 0.003926 | 74.29 | 302.77 | 334.41
0.21 | 0.0040551 | 75.47 | 315.71 | 349.97
0.22 | 0.0041696 | 76.48 | 327.31 | 364.8
0.23 | 0.004306 | 77.72 | 338.69 | 379.12
0.24 | 0.0044379 | 78.92 | 350.18 | 393.25
0.25 | 0.0045624 | 80.21 | 361.03 | 407.7
0.26 | 0.0047057 | 81.6 | 371.19 | 421.2
0.27 | 0.0048521 | 82.83 | 381.4 | 434.47
0.28 | 0.0049913 | 84.26 | 391.2 | 447.94
0.29 | 0.0051609 | 85.55 | 400.29 | 460.94
0.3 | 0.0053179 | 86.85 | 409.14 | 473.39
0.31 | 0.0054872 | 87.96 | 417.95 | 485.6
0.32 | 0.0056383 | 89.17 | 426.07 | 497.75
0.33 | 0.005673 | 90.34 | 433.8 | 509.57
0.34 | 0.005852 | 91.36 | 441.23 | 520.47
0.35 | 0.006056 | 92.56 | 448.61 | 531.64
0.36 | 0.006244 | 93.53 | 455.51 | 542.6
0.37 | 0.006457 | 94.75 | 461.87 | 553.1
0.38 | 0.006676 | 95.75 | 467.99 | 562.94
0.39 | 0.006857 | 96.79 | 474.04 | 572.3
0.4 | 0.007085 | 97.99 | 479.81 | 582.2
0.41 | 0.007318 | 98.89 | 485.11 | 591.4
0.42 | 0.007568 | 100.04 | 490.07 | 599.9
0.43 | 0.007804 | 101.12 | 495.12 | 608.1
0.44 | 0.008065 | 102.11 | 499.94 | 616.5
0.45 | 0.008324 | 103.31 | 504.38 | 624.5
0.46 | 0.008621 | 104.27 | 508.57 | 631.7
0.47 | 0.008906 | 105.33 | 512.81 | 638.5
0.48 | 0.009228 | 106.35 | 516.96 | 645.7
0.49 | 0.009568 | 107.49 | 520.69 | 652.2
0.5 | 0.009888 | 108.59 | 524.42 | 658.5
0.51 | 0.010271 | 109.67 | 528.07 | 664.5
0.52 | 0.01065 | 110.84 | 531.75 | 670.2
0.53 | 0.011062 | 111.96 | 535.17 | 675.8
0.54 | 0.011436 | 113.08 | 538.36 | 680.8
0.55 | 0.011875 | 114.17 | 541.55 | 685.6
0.56 | 0.012308 | 115.37 | 544.75 | 690.4
0.57 | 0.012785 | 116.55 | 547.82 | 694.8
0.58 | 0.013283 | 117.69 | 550.71 | 699
0.59 | 0.013786 | 119.03 | 553.43 | 702.8
0.6 | 0.014269 | 120.08 | 556.32 | 706.1
0.61 | 0.014795 | 121.28 | 559.03 | 709.8
0.62 | 0.015431 | 122.44 | 561.57 | 713
0.63 | 0.015954 | 123.84 | 563.94 | 716
0.64 | 0.016607 | 124.92 | 566.47 | 718.7
0.65 | 0.017159 | 126.19 | 568.85 | 721
0.66 | 0.017839 | 127.37 | 570.7 | 723.5
0.67 | 0.018417 | 128.58 | 572.9 | 725.5
0.68 | 0.019034 | 129.83 | 575 | 727.7
0.69 | 0.019801 | 131.01 | 577 | 729.1
0.7 | 0.020464 | 132.24 | 578.8 | 730.7
0.71 | 0.021146 | 133.52 | 581.2 | 732.3
0.72 | 0.021833 | 134.78 | 582.8 | 733.5
0.73 | 0.022582 | 136.07 | 584.6 | 734.9
0.74 | 0.023337 | 137.19 | 586.2 | 736.1
0.75 | 0.024137 | 138.51 | 587.8 | 737
0.76 | 0.024987 | 139.7 | 589.4 | 738.1
0.77 | 0.025845 | 140.98 | 590.8 | 738.8
0.78 | 0.026638 | 142.24 | 592.2 | 739.5
0.79 | 0.027369 | 143.47 | 593.6 | 740.5
0.8 | 0.028332 | 144.79 | 594.9 | 741.1
0.81 | 0.029201 | 146.09 | 596.1 | 741.5
0.82 | 0.030119 | 147.36 | 597.6 | 742
0.83 | 0.030917 | 148.62 | 598.6 | 742.7
0.84 | 0.031962 | 149.97 | 599.6 | 743.3
0.85 | 0.032977 | 151.28 | 601 | 743.9
0.86 | 0.033794 | 152.66 | 602 | 744.3
0.87 | 0.034849 | 154.04 | 603.2 | 744.3
0.88 | 0.035977 | 155.18 | 604.2 | 744.8
0.89 | 0.036963 | 156.65 | 605.2 | 745.1
0.9 | 0.037849 | 158.03 | 606.5 | 745.2
0.91 | 0.039163 | 159.36 | 607.4 | 745.7
0.92 | 0.0401 | 160.81 | 608.6 | 746.1
0.93 | 0.0413 | 162.03 | 609.4 | 746.3
0.94 | 0.042332 | 163.47 | 610.6 | 746.6
0.95 | 0.043549 | 164.85 | 611.5 | 746.7
0.96 | 0.044673 | 166.25 | 612.6 | 747.3
0.97 | 0.046032 | 167.6 | 613.6 | 747.3
0.98 | 0.047107 | 168.97 | 614.7 | 747.5
0.99 | 0.048429 | 170.34 | 615.4 | 747.6
1 | 0.049685 | 171.69 | 616.6 | 747.6