## I-V Characteristic (mA-mm)
VDS (V) | VGS = -0.300 V | VGS = 0.100 V | VGS = 0.500 V | VGS = 0.900 V
0 | 2.1591e-05 | -0.51084 | -0.9187 | -5.587
0.01 | 0.0007861 | 7.782 | 15.751 | 12.276
0.02 | 0.0013474 | 15.275 | 32.276 | 30.18
0.03 | 0.0017701 | 22.341 | 48.773 | 48.062
0.04 | 0.0020931 | 28.886 | 65.34 | 66.04
0.05 | 0.0023443 | 34.745 | 81.55 | 83.62
0.06 | 0.00255 | 40.125 | 97.51 | 101.18
0.07 | 0.0027291 | 44.971 | 114.04 | 119.25
0.08 | 0.0028772 | 49.201 | 129.64 | 136.12
0.09 | 0.0030144 | 52.971 | 145.1 | 153.4
0.1 | 0.0031455 | 56.376 | 160.67 | 170.72
0.11 | 0.0032699 | 59.32 | 175.95 | 187.55
0.12 | 0.0033978 | 61.97 | 190.96 | 204.42
0.13 | 0.0035045 | 64.29 | 205.57 | 221.03
0.14 | 0.0036354 | 66.45 | 220.12 | 237.41
0.15 | 0.0037516 | 68.32 | 234.41 | 253.59
0.16 | 0.0038651 | 69.93 | 248.27 | 269.81
0.17 | 0.0040031 | 71.59 | 261.91 | 285.62
0.18 | 0.0041371 | 72.93 | 275.19 | 301.1
0.19 | 0.0042757 | 74.25 | 288.09 | 316.53
0.2 | 0.0043936 | 75.44 | 300.77 | 331.72
0.21 | 0.0045373 | 76.7 | 313.25 | 346.91
0.22 | 0.004671 | 77.72 | 324.99 | 361.23
0.23 | 0.0048007 | 79 | 336.53 | 375.82
0.24 | 0.0049615 | 80.29 | 347.8 | 390.07
0.25 | 0.0051143 | 81.46 | 358.49 | 403.71
0.26 | 0.0052739 | 82.9 | 368.86 | 417.45
0.27 | 0.0054326 | 84.15 | 378.91 | 430.89
0.28 | 0.0056049 | 85.66 | 388.63 | 443.95
0.29 | 0.005625 | 86.97 | 397.9 | 456.62
0.3 | 0.005809 | 88.17 | 406.76 | 469.3
0.31 | 0.006015 | 89.54 | 415.45 | 481.67
0.32 | 0.006209 | 90.64 | 423.66 | 493.39
0.33 | 0.00642 | 91.84 | 431.49 | 505.03
0.34 | 0.006611 | 92.97 | 438.96 | 516.46
0.35 | 0.006812 | 94.12 | 446.22 | 527.57
0.36 | 0.007033 | 95.17 | 453.08 | 538.19
0.37 | 0.007266 | 96.29 | 459.55 | 548.42
0.38 | 0.007481 | 97.39 | 465.75 | 558.56
0.39 | 0.007727 | 98.4 | 471.7 | 568.2
0.4 | 0.007985 | 99.55 | 477.46 | 577.6
0.41 | 0.008213 | 100.46 | 482.84 | 586.6
0.42 | 0.008496 | 101.62 | 487.94 | 595.1
0.43 | 0.008743 | 102.7 | 492.93 | 603.8
0.44 | 0.009056 | 103.83 | 497.69 | 612
0.45 | 0.009329 | 104.93 | 502.14 | 619.8
0.46 | 0.009645 | 105.91 | 506.47 | 627.3
0.47 | 0.009971 | 107.06 | 510.65 | 634.3
0.48 | 0.01031 | 108.11 | 514.76 | 641.2
0.49 | 0.010702 | 109.23 | 518.58 | 647.7
0.5 | 0.011108 | 110.3 | 522.35 | 654.1
0.51 | 0.011516 | 111.44 | 525.95 | 660.1
0.52 | 0.011906 | 112.52 | 529.55 | 665.8
0.53 | 0.012412 | 113.71 | 533 | 671.3
0.54 | 0.012841 | 114.85 | 536.17 | 676.4
0.55 | 0.01338 | 115.91 | 539.45 | 681.4
0.56 | 0.013823 | 117.15 | 542.66 | 686.2
0.57 | 0.014372 | 118.35 | 545.68 | 690.4
0.58 | 0.01488 | 119.49 | 548.62 | 694.8
0.59 | 0.015485 | 120.82 | 551.4 | 699
0.6 | 0.016072 | 121.88 | 554.25 | 702.5
0.61 | 0.016693 | 123.07 | 556.95 | 705.6
0.62 | 0.017285 | 124.3 | 559.52 | 709.1
0.63 | 0.017919 | 125.55 | 561.95 | 712.1
0.64 | 0.018598 | 126.79 | 564.46 | 714.9
0.65 | 0.019301 | 127.93 | 566.8 | 717.2
0.66 | 0.020021 | 129.29 | 569.06 | 719.6
0.67 | 0.020675 | 130.51 | 571.2 | 722
0.68 | 0.021483 | 131.76 | 573.2 | 724
0.69 | 0.022244 | 132.96 | 575.2 | 725.5
0.7 | 0.022957 | 134.25 | 577 | 727.1
0.71 | 0.023746 | 135.44 | 578.9 | 728.7
0.72 | 0.024624 | 136.71 | 580.6 | 730.1
0.73 | 0.025533 | 138.01 | 582.4 | 731.5
0.74 | 0.026219 | 139.11 | 584.4 | 732.9
0.75 | 0.02703 | 140.45 | 585.4 | 733.8
0.76 | 0.02802 | 141.74 | 587.4 | 734.9
0.77 | 0.028995 | 142.94 | 588.6 | 735.5
0.78 | 0.029885 | 144.33 | 590.2 | 736.5
0.79 | 0.0308 | 145.48 | 591.7 | 737.1
0.8 | 0.031878 | 146.81 | 593 | 738.1
0.81 | 0.032728 | 148.13 | 594.2 | 738.6
0.82 | 0.033823 | 149.46 | 595.6 | 739.1
0.83 | 0.034909 | 150.65 | 596.8 | 739.9
0.84 | 0.036017 | 152.04 | 597.8 | 740.3
0.85 | 0.036961 | 153.41 | 599.2 | 741.1
0.86 | 0.038171 | 154.76 | 600.2 | 741.2
0.87 | 0.039217 | 156.11 | 601.4 | 741.8
0.88 | 0.040224 | 157.29 | 602.6 | 742.1
0.89 | 0.041475 | 158.75 | 603.5 | 742.5
0.9 | 0.04276 | 160.15 | 604.6 | 742.7
0.91 | 0.043873 | 161.44 | 605.8 | 743.1
0.92 | 0.045043 | 162.94 | 607.1 | 743.4
0.93 | 0.046433 | 164.13 | 607.9 | 743.9
0.94 | 0.047669 | 165.65 | 608.8 | 743.9
0.95 | 0.049065 | 167.09 | 609.9 | 744.3
0.96 | 0.050193 | 168.52 | 610.8 | 744.3
0.97 | 0.051586 | 169.9 | 611.9 | 744.7
0.98 | 0.052905 | 171.2 | 613 | 745.1
0.99 | 0.054371 | 172.64 | 613.9 | 745.1
1 | 0.055808 | 174.07 | 614.8 | 745.5