## I-V Characteristic (mA-mm)
VDS (V) | VGS = -0.300 V | VGS = 0.100 V | VGS = 0.500 V | VGS = 0.900 V
0 | 1.289e-05 | -0.5098 | -1.095 | -5.699
0.01 | 0.0008624 | 7.736 | 15.707 | 12.38
0.02 | 0.0014751 | 15.458 | 32.797 | 30.789
0.03 | 0.0019401 | 22.694 | 49.146 | 48.596
0.04 | 0.0022993 | 29.24 | 65.98 | 66.7
0.05 | 0.002579 | 35.158 | 82.4 | 84.75
0.06 | 0.0028058 | 40.695 | 98.29 | 102.08
0.07 | 0.003007 | 45.641 | 114.55 | 119.8
0.08 | 0.0031702 | 49.907 | 130.64 | 137.55
0.09 | 0.0033298 | 53.811 | 146.41 | 155.05
0.1 | 0.0034711 | 57.14 | 161.48 | 171.68
0.11 | 0.0036061 | 60.31 | 177.39 | 189.09
0.12 | 0.0037486 | 63.07 | 192.61 | 206.23
0.13 | 0.0038789 | 65.34 | 206.91 | 222.34
0.14 | 0.0040232 | 67.55 | 221.64 | 239.21
0.15 | 0.0041512 | 69.42 | 236.38 | 255.74
0.16 | 0.0042928 | 71.21 | 250.01 | 271.6
0.17 | 0.0044287 | 72.7 | 263.41 | 287.24
0.18 | 0.0045584 | 74.25 | 277.25 | 303.2
0.19 | 0.0047256 | 75.55 | 290.31 | 318.99
0.2 | 0.0048693 | 76.76 | 302.71 | 333.82
0.21 | 0.0050261 | 78 | 315.22 | 348.72
0.22 | 0.0051827 | 79.28 | 327.34 | 363.71
0.23 | 0.0053509 | 80.5 | 338.96 | 378.3
0.24 | 0.0055174 | 81.6 | 349.87 | 392.07
0.25 | 0.005687 | 83.06 | 360.96 | 406.35
0.26 | 0.005745 | 84.46 | 371.45 | 420.17
0.27 | 0.005958 | 85.89 | 381.21 | 433.1
0.28 | 0.006154 | 87.29 | 391.14 | 446.48
0.29 | 0.006335 | 88.55 | 400.51 | 459.52
0.3 | 0.006558 | 89.95 | 409.25 | 471.75
0.31 | 0.006765 | 91.2 | 417.86 | 483.87
0.32 | 0.006988 | 92.4 | 426.16 | 495.91
0.33 | 0.00722 | 93.64 | 434.24 | 507.9
0.34 | 0.007448 | 94.72 | 441.56 | 518.83
0.35 | 0.00769 | 95.95 | 448.59 | 529.6
0.36 | 0.0079 | 96.99 | 455.69 | 540.64
0.37 | 0.008175 | 98.2 | 462.36 | 551.16
0.38 | 0.008437 | 99.23 | 468.44 | 561.1
0.39 | 0.008716 | 100.31 | 474.22 | 570.4
0.4 | 0.008945 | 101.46 | 480.03 | 579.8
0.41 | 0.009244 | 102.56 | 485.59 | 589.2
0.42 | 0.009531 | 103.7 | 490.68 | 597.8
0.43 | 0.009845 | 104.62 | 495.46 | 606
0.44 | 0.010147 | 105.77 | 500.29 | 614.2
0.45 | 0.010532 | 106.93 | 504.95 | 622.3
0.46 | 0.010862 | 108.02 | 509.18 | 629.3
0.47 | 0.011205 | 109.22 | 513.33 | 636.5
0.48 | 0.011612 | 110.21 | 517.46 | 643
0.49 | 0.012033 | 111.46 | 521.37 | 650.1
0.5 | 0.012514 | 112.49 | 525.18 | 656.3
0.51 | 0.012934 | 113.64 | 528.7 | 662.1
0.52 | 0.013417 | 114.82 | 532.36 | 667.9
0.53 | 0.013923 | 115.95 | 535.87 | 673.3
0.54 | 0.014421 | 117.15 | 539.16 | 678.6
0.55 | 0.01499 | 118.36 | 542.34 | 683.8
0.56 | 0.015562 | 119.51 | 545.43 | 687.7
0.57 | 0.016158 | 120.68 | 548.66 | 692.4
0.58 | 0.016721 | 121.86 | 551.66 | 696.5
0.59 | 0.017393 | 123.2 | 554.46 | 700.4
0.6 | 0.018145 | 124.36 | 557.2 | 704.3
0.61 | 0.018816 | 125.69 | 559.98 | 707.6
0.62 | 0.019456 | 126.84 | 562.63 | 710.8
0.63 | 0.020269 | 128.09 | 565.14 | 713.9
0.64 | 0.02092 | 129.41 | 567.56 | 716.4
0.65 | 0.021626 | 130.56 | 569.92 | 718.8
0.66 | 0.022502 | 131.88 | 572.2 | 721.3
0.67 | 0.0233 | 133.17 | 574.3 | 723.4
0.68 | 0.024146 | 134.45 | 575.9 | 725.5
0.69 | 0.024913 | 135.66 | 578.2 | 727.1
0.7 | 0.025888 | 136.99 | 580.2 | 728.7
0.71 | 0.026733 | 138.15 | 582.1 | 730.3
0.72 | 0.027694 | 139.49 | 584.2 | 731.6
0.73 | 0.028571 | 140.74 | 585.5 | 733.1
0.74 | 0.029546 | 142.08 | 587.2 | 734.5
0.75 | 0.030535 | 143.42 | 588.7 | 735.4
0.76 | 0.031414 | 144.54 | 590.8 | 736.3
0.77 | 0.032544 | 145.89 | 591.8 | 737.3
0.78 | 0.033611 | 147.19 | 593.6 | 738.3
0.79 | 0.034655 | 148.5 | 594.9 | 738.9
0.8 | 0.035748 | 149.91 | 596.2 | 739.7
0.81 | 0.036786 | 151.06 | 597.6 | 740.5
0.82 | 0.037828 | 152.5 | 598.7 | 741.1
0.83 | 0.039135 | 153.84 | 600.2 | 741.2
0.84 | 0.040303 | 155.26 | 601.4 | 742.1
0.85 | 0.041541 | 156.58 | 602.6 | 742.5
0.86 | 0.042702 | 157.95 | 603.7 | 743
0.87 | 0.043836 | 159.24 | 604.9 | 743.7
0.88 | 0.045149 | 160.75 | 605.8 | 743.9
0.89 | 0.046449 | 162.1 | 607.1 | 744.3
0.9 | 0.047921 | 163.38 | 607.9 | 744.3
0.91 | 0.049076 | 164.85 | 609 | 744.9
0.92 | 0.050534 | 166.34 | 610.3 | 745.1
0.93 | 0.051795 | 167.73 | 611.1 | 745.7
0.94 | 0.053244 | 169.24 | 612.2 | 745.5
0.95 | 0.054579 | 170.52 | 613.4 | 746.1
0.96 | 0.056276 | 172 | 614.3 | 746.3
0.97 | 0.05764 | 173.47 | 615.4 | 746.3
0.98 | 0.05906 | 174.81 | 616.4 | 746.9
0.99 | 0.06073 | 176.21 | 617.4 | 747.1
1 | 0.06235 | 177.59 | 618.3 | 747.3