## I-V Characteristic (mA-mm)
VDS (V) | VGS = -0.300 V | VGS = 0.100 V | VGS = 0.500 V | VGS = 0.900 V
0 | 2.7968e-05 | -0.5004 | -1.0098 | -5.725
0.01 | 0.0008283 | 7.717 | 15.847 | 12.418
0.02 | 0.0014182 | 15.417 | 32.418 | 30.791
0.03 | 0.0018587 | 22.514 | 49.264 | 48.672
0.04 | 0.0022013 | 29.108 | 65.62 | 66.7
0.05 | 0.0024738 | 35.11 | 82.51 | 84.62
0.06 | 0.0026915 | 40.499 | 98.43 | 102.28
0.07 | 0.0028775 | 45.332 | 114.63 | 119.79
0.08 | 0.0030429 | 49.689 | 130.66 | 137.44
0.09 | 0.0031898 | 53.56 | 146.29 | 155.2
0.1 | 0.0033213 | 56.934 | 161.82 | 171.94
0.11 | 0.0034494 | 59.93 | 177.31 | 189.07
0.12 | 0.0035846 | 62.63 | 192.53 | 206.25
0.13 | 0.0037083 | 64.94 | 207.09 | 222.66
0.14 | 0.0038326 | 67.12 | 221.81 | 239.21
0.15 | 0.0039702 | 68.98 | 236.34 | 255.63
0.16 | 0.0040958 | 70.73 | 250.14 | 271.89
0.17 | 0.0042391 | 72.26 | 263.69 | 287.56
0.18 | 0.0043572 | 73.7 | 277.13 | 303.17
0.19 | 0.0044988 | 75.07 | 290.53 | 319.07
0.2 | 0.0046448 | 76.22 | 302.86 | 334.17
0.21 | 0.0047765 | 77.44 | 315.27 | 348.86
0.22 | 0.0049454 | 78.61 | 327.39 | 363.8
0.23 | 0.0050966 | 79.79 | 338.86 | 378.63
0.24 | 0.0052553 | 81.07 | 350.1 | 392.49
0.25 | 0.0054258 | 82.36 | 360.97 | 406.47
0.26 | 0.0055957 | 83.84 | 371.37 | 420.32
0.27 | 0.005637 | 85.17 | 381.36 | 433.56
0.28 | 0.00581 | 86.58 | 391.2 | 446.73
0.29 | 0.00602 | 87.86 | 400.57 | 459.67
0.3 | 0.006217 | 89.17 | 409.33 | 472.18
0.31 | 0.006425 | 90.42 | 417.97 | 484.43
0.32 | 0.00662 | 91.68 | 426.3 | 496.15
0.33 | 0.006847 | 92.91 | 434.19 | 508.11
0.34 | 0.007054 | 93.94 | 441.56 | 519.45
0.35 | 0.007291 | 95.09 | 448.77 | 530.28
0.36 | 0.007516 | 96.22 | 455.82 | 540.95
0.37 | 0.007745 | 97.35 | 462.32 | 551.51
0.38 | 0.007992 | 98.47 | 468.44 | 561.63
0.39 | 0.008238 | 99.48 | 474.38 | 571.1
0.4 | 0.008527 | 100.7 | 480.2 | 580.2
0.41 | 0.008787 | 101.72 | 485.6 | 589.4
0.42 | 0.009079 | 102.81 | 490.69 | 598.3
0.43 | 0.009348 | 103.79 | 495.63 | 606.9
0.44 | 0.009658 | 104.92 | 500.49 | 614.8
0.45 | 0.00998 | 106.07 | 505.07 | 622.7
0.46 | 0.010304 | 107.09 | 509.34 | 630
0.47 | 0.010629 | 108.29 | 513.47 | 637.3
0.48 | 0.011003 | 109.21 | 517.63 | 643.9
0.49 | 0.011431 | 110.38 | 521.57 | 650.5
0.5 | 0.011744 | 111.56 | 525.33 | 656.7
0.51 | 0.01223 | 112.7 | 528.98 | 662.7
0.52 | 0.012736 | 113.88 | 532.57 | 668.5
0.53 | 0.013227 | 114.99 | 536.09 | 674.1
0.54 | 0.013664 | 116.19 | 539.39 | 678.8
0.55 | 0.014166 | 117.31 | 542.59 | 684
0.56 | 0.014731 | 118.57 | 545.83 | 688.6
0.57 | 0.015274 | 119.72 | 548.92 | 693.2
0.58 | 0.015862 | 120.9 | 551.86 | 697.1
0.59 | 0.016482 | 122.18 | 554.69 | 701
0.6 | 0.017097 | 123.4 | 557.53 | 704.8
0.61 | 0.017705 | 124.62 | 560.26 | 708
0.62 | 0.018373 | 125.77 | 562.88 | 711.2
0.63 | 0.019109 | 127.05 | 565.38 | 714.1
0.64 | 0.019826 | 128.39 | 567.86 | 716.9
0.65 | 0.020548 | 129.62 | 569.9 | 719.3
0.66 | 0.021241 | 130.96 | 572.3 | 721.6
0.67 | 0.021978 | 132 | 574.6 | 724
0.68 | 0.022765 | 133.37 | 576.6 | 725.5
0.69 | 0.0236 | 134.65 | 578.3 | 727.7
0.7 | 0.024439 | 135.93 | 580.5 | 729.1
0.71 | 0.025296 | 137.23 | 582.4 | 730.9
0.72 | 0.026088 | 138.47 | 584.2 | 731.9
0.73 | 0.02707 | 139.72 | 585.8 | 733.3
0.74 | 0.027904 | 141.04 | 587.8 | 734.9
0.75 | 0.028962 | 142.3 | 589.4 | 735.5
0.76 | 0.029864 | 143.55 | 590.8 | 736.6
0.77 | 0.030718 | 144.83 | 592.4 | 737.3
0.78 | 0.031826 | 146.13 | 593.8 | 738.3
0.79 | 0.032738 | 147.45 | 595 | 738.8
0.8 | 0.033725 | 148.85 | 596.8 | 739.7
0.81 | 0.03485 | 149.97 | 597.8 | 740.5
0.82 | 0.036011 | 151.42 | 599 | 740.8
0.83 | 0.036908 | 152.79 | 600.3 | 741.2
0.84 | 0.038119 | 154.12 | 601.4 | 741.9
0.85 | 0.039271 | 155.51 | 602.6 | 742.3
0.86 | 0.040548 | 156.77 | 604 | 742.9
0.87 | 0.041737 | 158.27 | 604.8 | 743.3
0.88 | 0.042906 | 159.56 | 605.9 | 743.5
0.89 | 0.044131 | 160.95 | 607.2 | 744.1
0.9 | 0.045137 | 162.26 | 608.5 | 744.2
0.91 | 0.046706 | 163.69 | 609.5 | 744.7
0.92 | 0.047967 | 165.13 | 610.3 | 745
0.93 | 0.049255 | 166.6 | 611.5 | 745.1
0.94 | 0.050439 | 168.01 | 612.4 | 745.7
0.95 | 0.05205 | 169.22 | 613.5 | 745.9
0.96 | 0.053364 | 170.77 | 614.3 | 746.1
0.97 | 0.054623 | 172.21 | 615.4 | 746.3
0.98 | 0.056306 | 173.61 | 616.5 | 746.5
0.99 | 0.05792 | 175.15 | 617.4 | 746.7
1 | 0.05914 | 176.4 | 618.6 | 747.1