## I-V Characteristic (mA-mm)
VDS (V) | VGS = -0.300 V | VGS = 0.100 V | VGS = 0.500 V | VGS = 0.900 V
0 | 1.8841e-05 | -0.5836 | -0.9869 | -5.672
0.01 | 0.0009045 | 7.875 | 15.772 | 12.474
0.02 | 0.0015555 | 15.596 | 32.52 | 30.559
0.03 | 0.0020428 | 22.759 | 49.002 | 48.486
0.04 | 0.002418 | 29.529 | 65.78 | 66.42
0.05 | 0.0027177 | 35.636 | 82.14 | 84.08
0.06 | 0.0029589 | 41.052 | 98.29 | 102.42
0.07 | 0.0031587 | 46.04 | 114.67 | 119.71
0.08 | 0.0033451 | 50.49 | 130.6 | 136.91
0.09 | 0.0034971 | 54.397 | 146.07 | 154.57
0.1 | 0.0036584 | 57.77 | 161.46 | 171.72
0.11 | 0.0038027 | 60.97 | 177.52 | 188.61
0.12 | 0.0039525 | 63.64 | 192.21 | 205.59
0.13 | 0.0040907 | 66.13 | 206.81 | 222.5
0.14 | 0.0042352 | 68.34 | 221.7 | 238.77
0.15 | 0.0043747 | 70.33 | 236.05 | 255.19
0.16 | 0.0045186 | 72.05 | 249.75 | 271.35
0.17 | 0.0046786 | 73.65 | 263.53 | 287.15
0.18 | 0.0048287 | 75.18 | 277.08 | 302.45
0.19 | 0.0049744 | 76.5 | 290.06 | 318.03
0.2 | 0.0051533 | 77.82 | 302.76 | 333.77
0.21 | 0.0053113 | 79.08 | 315.24 | 348.31
0.22 | 0.005496 | 80.31 | 327.16 | 362.77
0.23 | 0.0056607 | 81.53 | 338.63 | 377.59
0.24 | 0.005705 | 82.89 | 349.95 | 391.72
0.25 | 0.005897 | 84.22 | 361.09 | 405.46
0.26 | 0.006116 | 85.57 | 371.19 | 419.18
0.27 | 0.00631 | 87.01 | 381.3 | 432.79
0.28 | 0.006507 | 88.5 | 391.3 | 445.62
0.29 | 0.006731 | 89.9 | 400.41 | 458.5
0.3 | 0.006945 | 91.26 | 409.33 | 471.15
0.31 | 0.007186 | 92.37 | 418.18 | 483.38
0.32 | 0.007408 | 93.68 | 426.36 | 494.97
0.33 | 0.007653 | 94.9 | 434.17 | 506.69
0.34 | 0.00787 | 96.07 | 441.76 | 518.36
0.35 | 0.008148 | 97.31 | 449.08 | 529.05
0.36 | 0.008375 | 98.29 | 456.09 | 539.56
0.37 | 0.008669 | 99.52 | 462.54 | 549.97
0.38 | 0.008915 | 100.6 | 468.78 | 560.1
0.39 | 0.0092 | 101.66 | 474.79 | 569.89
0.4 | 0.009496 | 102.79 | 480.6 | 578.6
0.41 | 0.009757 | 103.91 | 486.03 | 588
0.42 | 0.010083 | 105.11 | 491.09 | 596.8
0.43 | 0.010427 | 106.17 | 496.14 | 605.1
0.44 | 0.010781 | 107.38 | 500.99 | 613.3
0.45 | 0.011102 | 108.26 | 505.54 | 620.8
0.46 | 0.011495 | 109.46 | 509.79 | 628.1
0.47 | 0.011886 | 110.62 | 514.09 | 635.6
0.48 | 0.012305 | 111.76 | 518.27 | 642.1
0.49 | 0.012737 | 112.94 | 522.09 | 648.7
0.5 | 0.013211 | 114.03 | 525.82 | 655.1
0.51 | 0.013724 | 115.16 | 529.54 | 661
0.52 | 0.014172 | 116.41 | 533.22 | 666.7
0.53 | 0.014753 | 117.57 | 536.64 | 672.2
0.54 | 0.015283 | 118.64 | 539.94 | 677.2
0.55 | 0.015865 | 119.93 | 543.21 | 682.2
0.56 | 0.016483 | 121.1 | 546.52 | 687
0.57 | 0.017138 | 122.34 | 549.61 | 691.4
0.58 | 0.017793 | 123.59 | 552.42 | 695.3
0.59 | 0.018444 | 124.67 | 555.35 | 699.3
0.6 | 0.019159 | 126.03 | 558.2 | 702.9
0.61 | 0.019852 | 127.29 | 560.96 | 706.4
0.62 | 0.020622 | 128.54 | 563.54 | 709.4
0.63 | 0.021377 | 129.85 | 566.04 | 712.5
0.64 | 0.022251 | 131.06 | 568.54 | 715.4
0.65 | 0.023018 | 132.38 | 570.7 | 717.7
0.66 | 0.023861 | 133.68 | 573.2 | 720.3
0.67 | 0.024647 | 134.93 | 575 | 722
0.68 | 0.025615 | 136.16 | 577.3 | 724.5
0.69 | 0.026481 | 137.47 | 579.1 | 726
0.7 | 0.027396 | 138.77 | 581.6 | 727.9
0.71 | 0.028317 | 140.06 | 583 | 729.3
0.72 | 0.029348 | 141.36 | 585 | 730.6
0.73 | 0.030397 | 142.54 | 586.6 | 732.1
0.74 | 0.031221 | 143.91 | 588.2 | 733.1
0.75 | 0.032388 | 145.26 | 589.9 | 734.5
0.76 | 0.033493 | 146.55 | 591.4 | 735.1
0.77 | 0.034607 | 147.93 | 593 | 736.2
0.78 | 0.035535 | 149.09 | 594.3 | 737.3
0.79 | 0.036849 | 150.49 | 595.8 | 737.9
0.8 | 0.037927 | 151.88 | 597.4 | 738.6
0.81 | 0.039095 | 153.21 | 598.8 | 739.3
0.82 | 0.040448 | 154.57 | 599.9 | 739.9
0.83 | 0.041709 | 155.87 | 601 | 740.3
0.84 | 0.043049 | 157.31 | 602.3 | 740.9
0.85 | 0.044143 | 158.63 | 603.4 | 741.2
0.86 | 0.04543 | 160.11 | 604.7 | 741.9
0.87 | 0.046773 | 161.39 | 605.8 | 742.5
0.88 | 0.048153 | 162.85 | 607 | 742.5
0.89 | 0.049577 | 164.21 | 607.9 | 743.1
0.9 | 0.050912 | 165.7 | 609 | 743.4
0.91 | 0.052543 | 167.21 | 610.3 | 743.9
0.92 | 0.053652 | 168.44 | 611.4 | 743.9
0.93 | 0.055214 | 169.92 | 612.2 | 744.3
0.94 | 0.056709 | 171.36 | 613.5 | 744.4
0.95 | 0.05818 | 172.81 | 614.2 | 745
0.96 | 0.05986 | 174.31 | 615.4 | 745.3
0.97 | 0.0612 | 175.63 | 616.6 | 745.5
0.98 | 0.06299 | 177.12 | 617.4 | 745.8
0.99 | 0.06479 | 178.63 | 618.5 | 746.1
1 | 0.06638 | 180.08 | 619.4 | 746.1