## I-V Characteristic (mA-mm)
VDS (V) | VGS = -0.300 V | VGS = 0.100 V | VGS = 0.500 V | VGS = 0.900 V
0 | 1.6656e-05 | -0.5015 | -1.1756 | -5.42
0.01 | 0.0009466 | 7.804 | 15.907 | 12.72
0.02 | 0.0016272 | 15.74 | 32.581 | 30.681
0.03 | 0.0021415 | 23.013 | 49.102 | 48.683
0.04 | 0.0025391 | 29.679 | 65.86 | 66.58
0.05 | 0.0028519 | 35.801 | 81.98 | 84.55
0.06 | 0.0031051 | 41.445 | 98.47 | 102.43
0.07 | 0.0033275 | 46.443 | 114.97 | 120.12
0.08 | 0.0035181 | 50.845 | 130.57 | 137.23
0.09 | 0.0036832 | 54.866 | 146.37 | 154.98
0.1 | 0.0038516 | 58.28 | 162.15 | 172
0.11 | 0.004006 | 61.52 | 177.41 | 188.72
0.12 | 0.0041632 | 64.32 | 192.59 | 206.21
0.13 | 0.0043119 | 66.74 | 207.61 | 222.8
0.14 | 0.0044558 | 69 | 222.2 | 238.91
0.15 | 0.0046104 | 71.05 | 236.29 | 255.37
0.16 | 0.0047524 | 72.81 | 250.2 | 271.67
0.17 | 0.0049237 | 74.45 | 264.46 | 287.46
0.18 | 0.0050785 | 75.87 | 277.34 | 302.81
0.19 | 0.0052538 | 77.37 | 290.54 | 318.7
0.2 | 0.0054232 | 78.65 | 303.63 | 333.86
0.21 | 0.0055989 | 79.86 | 315.87 | 348.67
0.22 | 0.005639 | 81.21 | 327.68 | 363.3
0.23 | 0.005836 | 82.46 | 339.64 | 378.12
0.24 | 0.006037 | 83.83 | 350.9 | 392.1
0.25 | 0.006245 | 85.2 | 361.61 | 405.72
0.26 | 0.006477 | 86.65 | 372.21 | 419.92
0.27 | 0.006667 | 88.1 | 382.58 | 433.25
0.28 | 0.006895 | 89.53 | 392.18 | 445.95
0.29 | 0.007112 | 90.89 | 401.41 | 458.96
0.3 | 0.007363 | 92.24 | 410.58 | 471.44
0.31 | 0.007583 | 93.55 | 419.37 | 483.68
0.32 | 0.007811 | 94.71 | 427.46 | 495.27
0.33 | 0.008057 | 95.93 | 435.48 | 507.26
0.34 | 0.008308 | 97.21 | 443.24 | 518.55
0.35 | 0.008595 | 98.36 | 450.46 | 529.33
0.36 | 0.008882 | 99.56 | 457.34 | 539.99
0.37 | 0.009146 | 100.6 | 463.95 | 550.35
0.38 | 0.009412 | 101.81 | 470.41 | 560.53
0.39 | 0.009707 | 102.94 | 476.42 | 570
0.4 | 0.010012 | 104.05 | 482.09 | 579.2
0.41 | 0.010326 | 105.18 | 487.57 | 588.2
0.42 | 0.010643 | 106.21 | 492.91 | 597.3
0.43 | 0.011 | 107.37 | 497.92 | 605.5
0.44 | 0.011333 | 108.49 | 502.68 | 613.5
0.45 | 0.011673 | 109.61 | 507.18 | 621.2
0.46 | 0.012124 | 110.56 | 511.73 | 628.7
0.47 | 0.012526 | 111.8 | 516 | 635.9
0.48 | 0.012987 | 113.02 | 520.09 | 642.5
0.49 | 0.013423 | 114.2 | 524 | 648.9
0.5 | 0.013936 | 115.39 | 527.83 | 655.3
0.51 | 0.014429 | 116.43 | 531.61 | 661.3
0.52 | 0.014962 | 117.69 | 535.18 | 666.9
0.53 | 0.015546 | 118.88 | 538.6 | 672.3
0.54 | 0.016172 | 120.11 | 542.02 | 677.6
0.55 | 0.016787 | 121.26 | 545.33 | 682.4
0.56 | 0.017352 | 122.49 | 548.53 | 687.2
0.57 | 0.018098 | 123.78 | 551.55 | 691.4
0.58 | 0.018806 | 125.02 | 554.57 | 695.6
0.59 | 0.019556 | 126.27 | 557.52 | 699.5
0.6 | 0.020216 | 127.39 | 560.33 | 703.2
0.61 | 0.021003 | 128.82 | 563.06 | 706.4
0.62 | 0.021815 | 130.01 | 565.65 | 709.7
0.63 | 0.02258 | 131.36 | 568.33 | 712.6
0.64 | 0.02346 | 132.7 | 570.6 | 715.4
0.65 | 0.024335 | 133.78 | 572.8 | 717.8
0.66 | 0.0252 | 135.21 | 574.9 | 720
0.67 | 0.026067 | 136.53 | 577.3 | 722.1
0.68 | 0.027126 | 137.81 | 579.8 | 724.5
0.69 | 0.028045 | 139.17 | 581.4 | 725.9
0.7 | 0.029062 | 140.38 | 583.6 | 727.7
0.71 | 0.029964 | 141.68 | 585.3 | 729.1
0.72 | 0.030928 | 143.04 | 587.2 | 730.6
0.73 | 0.032047 | 144.35 | 588.7 | 731.9
0.74 | 0.03314 | 145.52 | 590.6 | 733.1
0.75 | 0.034244 | 146.91 | 592.4 | 734.3
0.76 | 0.035264 | 148.17 | 594 | 735.1
0.77 | 0.036484 | 149.54 | 595.4 | 736.1
0.78 | 0.037546 | 150.92 | 597 | 736.7
0.79 | 0.038926 | 152.04 | 598.2 | 737.5
0.8 | 0.040031 | 153.48 | 599.4 | 738.3
0.81 | 0.041372 | 154.88 | 600.7 | 738.8
0.82 | 0.042622 | 156.21 | 602.2 | 739.5
0.83 | 0.043897 | 157.73 | 603.4 | 740.2
0.84 | 0.045268 | 159 | 604.6 | 740.9
0.85 | 0.046353 | 160.43 | 605.8 | 741.3
0.86 | 0.047785 | 161.82 | 607 | 741.5
0.87 | 0.049461 | 163.29 | 607.9 | 741.9
0.88 | 0.050762 | 164.66 | 609.5 | 742.5
0.89 | 0.052139 | 166.06 | 610.4 | 742.5
0.9 | 0.053629 | 167.5 | 611.4 | 742.9
0.91 | 0.055114 | 168.87 | 612.5 | 743.5
0.92 | 0.056748 | 170.38 | 613.5 | 743.9
0.93 | 0.05808 | 171.68 | 614.7 | 744.1
0.94 | 0.0599 | 173.23 | 615.4 | 744.4
0.95 | 0.06145 | 174.71 | 616.7 | 744.7
0.96 | 0.06291 | 176.09 | 617.5 | 745
0.97 | 0.06447 | 177.68 | 618.8 | 745.1
0.98 | 0.0664 | 178.96 | 619.8 | 745.2
0.99 | 0.06782 | 180.58 | 620.4 | 745.5
1 | 0.06982 | 182 | 621.8 | 745.9