## I-V Characteristic (mA-mm)
VDS (V) | VGS = -0.300 V | VGS = 0.100 V | VGS = 0.500 V | VGS = 0.900 V
0 | 2.0574e-05 | -0.542 | -0.9792 | -5.589
0.01 | 0.0009072 | 7.85 | 15.784 | 12.572
0.02 | 0.0015579 | 15.532 | 32.484 | 30.605
0.03 | 0.0020448 | 22.822 | 49.142 | 48.6
0.04 | 0.0024225 | 29.527 | 65.56 | 66.54
0.05 | 0.0027165 | 35.507 | 82.06 | 84.58
0.06 | 0.002964 | 40.95 | 98.47 | 102.1
0.07 | 0.0031621 | 45.953 | 114.35 | 119.51
0.08 | 0.003342 | 50.403 | 130.36 | 137.23
0.09 | 0.0035053 | 54.268 | 146.33 | 154.72
0.1 | 0.0036544 | 57.73 | 161.76 | 171.54
0.11 | 0.0038071 | 60.75 | 176.87 | 188.61
0.12 | 0.0039566 | 63.55 | 192.17 | 205.89
0.13 | 0.0041008 | 66.04 | 207.31 | 222.62
0.14 | 0.004237 | 68.08 | 221.44 | 238.63
0.15 | 0.0043774 | 70.1 | 235.84 | 255.15
0.16 | 0.0045291 | 71.93 | 250.1 | 271.48
0.17 | 0.0046708 | 73.45 | 263.45 | 286.82
0.18 | 0.0048183 | 75.02 | 276.76 | 302.65
0.19 | 0.0049757 | 76.28 | 290.08 | 318.39
0.2 | 0.0051261 | 77.6 | 302.86 | 333.52
0.21 | 0.0052962 | 78.8 | 314.87 | 348.2
0.22 | 0.0054631 | 79.99 | 326.99 | 362.95
0.23 | 0.0056531 | 81.3 | 338.95 | 377.82
0.24 | 0.00567 | 82.51 | 350.01 | 391.66
0.25 | 0.005879 | 83.82 | 360.71 | 405.43
0.26 | 0.006078 | 85.29 | 371.35 | 419.43
0.27 | 0.006298 | 86.77 | 381.6 | 432.99
0.28 | 0.006489 | 88.14 | 391.01 | 445.59
0.29 | 0.006704 | 89.53 | 400.47 | 458.66
0.3 | 0.00692 | 90.8 | 409.64 | 471.26
0.31 | 0.00715 | 92.16 | 418.03 | 483.12
0.32 | 0.007362 | 93.41 | 426.35 | 495.28
0.33 | 0.007606 | 94.42 | 434.4 | 507.1
0.34 | 0.007851 | 95.7 | 442.04 | 518.32
0.35 | 0.008072 | 96.84 | 449.12 | 529.03
0.36 | 0.008346 | 98 | 455.98 | 539.71
0.37 | 0.008597 | 99.16 | 462.64 | 550.4
0.38 | 0.008873 | 100.16 | 469.05 | 560.37
0.39 | 0.009159 | 101.42 | 474.97 | 569.82
0.4 | 0.009426 | 102.46 | 480.6 | 579.1
0.41 | 0.009737 | 103.58 | 486.1 | 588.2
0.42 | 0.010039 | 104.66 | 491.39 | 597.2
0.43 | 0.010359 | 105.74 | 496.33 | 605.4
0.44 | 0.010706 | 106.85 | 501.07 | 613.4
0.45 | 0.011065 | 107.94 | 505.64 | 621.4
0.46 | 0.011376 | 109.1 | 510.08 | 628.6
0.47 | 0.011772 | 110.09 | 514.29 | 635.9
0.48 | 0.012181 | 111.3 | 518.32 | 642.8
0.49 | 0.012614 | 112.48 | 522.24 | 649.3
0.5 | 0.013049 | 113.52 | 526.14 | 655.5
0.51 | 0.013572 | 114.83 | 529.78 | 661.4
0.52 | 0.014101 | 115.77 | 533.34 | 667.1
0.53 | 0.014599 | 117 | 536.76 | 672.5
0.54 | 0.015179 | 118.25 | 540.16 | 677.6
0.55 | 0.015718 | 119.48 | 543.44 | 682.5
0.56 | 0.016398 | 120.72 | 546.58 | 687.4
0.57 | 0.016982 | 121.88 | 549.61 | 691.6
0.58 | 0.017626 | 123.06 | 552.65 | 696.2
0.59 | 0.018264 | 124.36 | 555.55 | 699.8
0.6 | 0.018952 | 125.56 | 558.23 | 703.2
0.61 | 0.019702 | 126.73 | 561 | 706.8
0.62 | 0.020439 | 128.06 | 563.66 | 710
0.63 | 0.021223 | 129.31 | 566.26 | 712.8
0.64 | 0.021943 | 130.6 | 568.73 | 715.7
0.65 | 0.022781 | 131.94 | 570.7 | 718.1
0.66 | 0.023613 | 132.98 | 573.2 | 720.8
0.67 | 0.024483 | 134.41 | 575.2 | 722.8
0.68 | 0.025347 | 135.71 | 577.6 | 724.9
0.69 | 0.026236 | 136.95 | 579.6 | 726.7
0.7 | 0.027101 | 138.28 | 581.6 | 728.3
0.71 | 0.027969 | 139.47 | 583 | 729.9
0.72 | 0.029016 | 140.8 | 585 | 731.3
0.73 | 0.029894 | 142.16 | 586.9 | 732.5
0.74 | 0.030989 | 143.48 | 588.5 | 733.5
0.75 | 0.031952 | 144.64 | 590.1 | 734.7
0.76 | 0.032992 | 145.99 | 591.7 | 735.5
0.77 | 0.034179 | 147.29 | 593.1 | 736.7
0.78 | 0.03523 | 148.65 | 594.3 | 737.5
0.79 | 0.0364 | 150.06 | 596.2 | 738.3
0.8 | 0.037647 | 151.2 | 597.6 | 738.7
0.81 | 0.038723 | 152.62 | 598.8 | 739.5
0.82 | 0.039777 | 154.07 | 600 | 740.2
0.83 | 0.04123 | 155.4 | 601.2 | 740.9
0.84 | 0.042513 | 156.81 | 602.6 | 741.2
0.85 | 0.043639 | 158.05 | 603.8 | 741.8
0.86 | 0.04488 | 159.47 | 604.6 | 742
0.87 | 0.046147 | 160.85 | 605.9 | 742.7
0.88 | 0.047403 | 162.26 | 607 | 743.1
0.89 | 0.048835 | 163.57 | 608.2 | 743.7
0.9 | 0.050289 | 165 | 609.2 | 744.1
0.91 | 0.05177 | 166.43 | 610.2 | 744.1
0.92 | 0.053147 | 167.85 | 611.5 | 744.4
0.93 | 0.0544 | 169.3 | 612.7 | 744.7
0.94 | 0.055905 | 170.61 | 613.5 | 745.1
0.95 | 0.05758 | 172.16 | 614.6 | 745.2
0.96 | 0.05894 | 173.57 | 615.4 | 745.9
0.97 | 0.06082 | 175.07 | 616.6 | 745.9
0.98 | 0.06239 | 176.55 | 617.4 | 746.1
0.99 | 0.064 | 177.8 | 618.6 | 746.3
1 | 0.06531 | 179.32 | 619.5 | 746.7