## I-V Characteristic (mA-mm)
VDS (V) | VGS = -0.300 V | VGS = 0.100 V | VGS = 0.500 V | VGS = 0.900 V
0 | 1.2112e-05 | -0.5136 | -1.0028 | -5.691
0.01 | 0.0009085 | 7.808 | 15.812 | 12.248
0.02 | 0.0015687 | 15.677 | 32.263 | 30.671
0.03 | 0.0020654 | 22.826 | 49.22 | 48.475
0.04 | 0.002445 | 29.536 | 65.38 | 66.54
0.05 | 0.0027494 | 35.631 | 82.14 | 84.24
0.06 | 0.0029853 | 41.184 | 98.47 | 102.1
0.07 | 0.003201 | 46.144 | 114.4 | 119.55
0.08 | 0.0033778 | 50.555 | 130.18 | 136.63
0.09 | 0.0035339 | 54.564 | 146.02 | 154.64
0.1 | 0.0036902 | 57.93 | 161.74 | 171.61
0.11 | 0.0038381 | 61.18 | 176.85 | 188.41
0.12 | 0.0039831 | 63.87 | 192.06 | 205.47
0.13 | 0.0041166 | 66.36 | 207.03 | 222.26
0.14 | 0.0042641 | 68.54 | 221.39 | 238.51
0.15 | 0.0044065 | 70.51 | 235.69 | 254.79
0.16 | 0.004542 | 72.29 | 249.93 | 271.1
0.17 | 0.0047035 | 73.89 | 263.37 | 286.9
0.18 | 0.0048492 | 75.36 | 276.66 | 302.43
0.19 | 0.0050099 | 76.76 | 290.12 | 317.91
0.2 | 0.0051727 | 77.94 | 302.82 | 333.37
0.21 | 0.0053374 | 79.25 | 314.91 | 348.1
0.22 | 0.0054975 | 80.47 | 326.82 | 362.52
0.23 | 0.0056533 | 81.66 | 338.73 | 377.65
0.24 | 0.005718 | 83.07 | 350.06 | 391.56
0.25 | 0.005914 | 84.34 | 360.64 | 405.26
0.26 | 0.00611 | 85.77 | 371.3 | 419.2
0.27 | 0.006294 | 87.25 | 381.53 | 432.59
0.28 | 0.006516 | 88.69 | 391.03 | 445.55
0.29 | 0.006717 | 90.01 | 400.48 | 458.35
0.3 | 0.006923 | 91.34 | 409.59 | 470.98
0.31 | 0.007148 | 92.61 | 418.06 | 483.23
0.32 | 0.007389 | 93.82 | 426.29 | 495.04
0.33 | 0.007629 | 95.04 | 434.49 | 506.86
0.34 | 0.007835 | 96.09 | 442.08 | 518.28
0.35 | 0.008107 | 97.31 | 449.26 | 529.01
0.36 | 0.008352 | 98.45 | 456.12 | 539.7
0.37 | 0.008637 | 99.55 | 462.74 | 550.29
0.38 | 0.008877 | 100.74 | 469.18 | 560.33
0.39 | 0.009146 | 101.86 | 475.14 | 569.97
0.4 | 0.009434 | 102.91 | 480.79 | 579
0.41 | 0.00972 | 104.03 | 486.27 | 588.2
0.42 | 0.010036 | 105.15 | 491.58 | 597.4
0.43 | 0.010355 | 106.17 | 496.57 | 605.5
0.44 | 0.010693 | 107.29 | 501.33 | 613.5
0.45 | 0.011011 | 108.34 | 505.85 | 621.3
0.46 | 0.01143 | 109.53 | 510.35 | 628.7
0.47 | 0.011788 | 110.66 | 514.61 | 636.1
0.48 | 0.012222 | 111.64 | 518.64 | 642.5
0.49 | 0.012645 | 112.88 | 522.56 | 649.2
0.5 | 0.013119 | 114.05 | 526.42 | 655.7
0.51 | 0.01356 | 115.16 | 530.2 | 661.6
0.52 | 0.014053 | 116.43 | 533.65 | 667.4
0.53 | 0.014628 | 117.41 | 537.15 | 672.8
0.54 | 0.015127 | 118.68 | 540.55 | 677.9
0.55 | 0.01574 | 119.92 | 543.86 | 683
0.56 | 0.016238 | 121.02 | 547.06 | 687.5
0.57 | 0.016947 | 122.32 | 550.01 | 692
0.58 | 0.017594 | 123.39 | 553.13 | 696
0.59 | 0.018235 | 124.75 | 556.03 | 700
0.6 | 0.018929 | 125.93 | 558.84 | 703.6
0.61 | 0.019667 | 127.27 | 561.49 | 707.2
0.62 | 0.020358 | 128.4 | 564.15 | 710.2
0.63 | 0.021045 | 129.67 | 566.74 | 713.2
0.64 | 0.021918 | 131 | 569.18 | 716.2
0.65 | 0.022699 | 132.24 | 571.3 | 718.8
0.66 | 0.023599 | 133.56 | 573.5 | 720.8
0.67 | 0.024399 | 134.69 | 575.7 | 723.2
0.68 | 0.025184 | 136.07 | 577.8 | 725.1
0.69 | 0.026081 | 137.35 | 579.8 | 726.7
0.7 | 0.026997 | 138.63 | 581.8 | 728.4
0.71 | 0.027894 | 139.99 | 584 | 730.2
0.72 | 0.028852 | 141.14 | 585.5 | 731.5
0.73 | 0.029905 | 142.58 | 587.2 | 732.9
0.74 | 0.030715 | 143.78 | 589.2 | 734.1
0.75 | 0.031884 | 145.1 | 590.8 | 735.1
0.76 | 0.032924 | 146.36 | 592.2 | 736.1
0.77 | 0.033991 | 147.67 | 594 | 737
0.78 | 0.034996 | 148.98 | 595.2 | 737.9
0.79 | 0.036178 | 150.33 | 596.6 | 738.6
0.8 | 0.037449 | 151.64 | 598.1 | 739.3
0.81 | 0.038456 | 152.84 | 599.4 | 740
0.82 | 0.03962 | 154.25 | 600.6 | 740.5
0.83 | 0.040857 | 155.57 | 601.9 | 741.1
0.84 | 0.042123 | 156.97 | 603.1 | 741.5
0.85 | 0.043229 | 158.39 | 604.2 | 741.9
0.86 | 0.044603 | 159.59 | 605.5 | 742.7
0.87 | 0.045888 | 161.08 | 606.6 | 743.1
0.88 | 0.047232 | 162.42 | 607.5 | 743.4
0.89 | 0.048619 | 163.83 | 608.7 | 743.9
0.9 | 0.049896 | 165.25 | 609.8 | 744.3
0.91 | 0.051307 | 166.53 | 610.8 | 744.3
0.92 | 0.052566 | 168.1 | 611.9 | 744.7
0.93 | 0.054182 | 169.52 | 613.1 | 745.1
0.94 | 0.055651 | 170.97 | 614 | 745.3
0.95 | 0.05697 | 172.27 | 614.8 | 745.7
0.96 | 0.05839 | 173.76 | 615.9 | 745.9
0.97 | 0.06004 | 175.17 | 617 | 746.3
0.98 | 0.06186 | 176.6 | 618 | 746.3
0.99 | 0.06337 | 178.19 | 619 | 746.9
1 | 0.06475 | 179.42 | 619.9 | 746.7