## I-V Characteristic (mA-mm)
VDS (V) | VGS = -0.300 V | VGS = 0.100 V | VGS = 0.500 V | VGS = 0.900 V
0 | 1.976e-05 | -0.593 | -0.9923 | -5.92
0.01 | 0.0007489 | 7.702 | 15.716 | 12.16
0.02 | 0.0012849 | 15.261 | 32.229 | 30.038
0.03 | 0.0016862 | 22.231 | 48.473 | 47.732
0.04 | 0.0019943 | 28.789 | 65.22 | 65.68
0.05 | 0.0022329 | 34.74 | 81.21 | 83.54
0.06 | 0.0024327 | 40 | 97.63 | 101.44
0.07 | 0.0025936 | 44.806 | 113.72 | 118.7
0.08 | 0.002738 | 49.086 | 129.21 | 135.89
0.09 | 0.0028611 | 52.899 | 144.79 | 153.36
0.1 | 0.0029735 | 56.205 | 160.23 | 170.12
0.11 | 0.0030988 | 59.13 | 175.83 | 187.41
0.12 | 0.0032113 | 61.69 | 190.38 | 204.15
0.13 | 0.0033286 | 64.06 | 205.11 | 220.75
0.14 | 0.0034335 | 66.14 | 219.75 | 237
0.15 | 0.0035444 | 68 | 233.92 | 253.27
0.16 | 0.0036555 | 69.73 | 247.7 | 269.55
0.17 | 0.0037527 | 71.1 | 261.41 | 285.27
0.18 | 0.0038817 | 72.58 | 274.56 | 300.64
0.19 | 0.0039986 | 73.86 | 287.51 | 316.36
0.2 | 0.0041162 | 75.02 | 300.43 | 331.78
0.21 | 0.004248 | 76.2 | 312.61 | 346.43
0.22 | 0.0043745 | 77.24 | 324.27 | 361
0.23 | 0.0045149 | 78.47 | 335.96 | 375.77
0.24 | 0.0046458 | 79.64 | 347.15 | 389.74
0.25 | 0.0047834 | 80.93 | 357.93 | 403.9
0.26 | 0.0049353 | 82.14 | 368.17 | 417.56
0.27 | 0.0050644 | 83.52 | 378.4 | 431.01
0.28 | 0.0052367 | 85 | 388.07 | 444.08
0.29 | 0.0053914 | 86.19 | 397.18 | 456.85
0.3 | 0.0055718 | 87.57 | 406.11 | 469.73
0.31 | 0.005686 | 88.57 | 414.83 | 481.83
0.32 | 0.005846 | 89.86 | 422.98 | 493.69
0.33 | 0.006049 | 90.96 | 430.84 | 505.62
0.34 | 0.006228 | 92.08 | 438.33 | 517.17
0.35 | 0.006405 | 93.28 | 445.58 | 528.04
0.36 | 0.006631 | 94.29 | 452.49 | 538.82
0.37 | 0.006816 | 95.39 | 458.96 | 549.33
0.38 | 0.007047 | 96.47 | 465.13 | 559.55
0.39 | 0.007247 | 97.57 | 471.12 | 569.37
0.4 | 0.00745 | 98.54 | 476.85 | 578.6
0.41 | 0.007689 | 99.69 | 482.19 | 588
0.42 | 0.007932 | 100.76 | 487.3 | 596.6
0.43 | 0.008176 | 101.72 | 492.32 | 605.1
0.44 | 0.008447 | 102.85 | 497.07 | 613.5
0.45 | 0.008711 | 103.72 | 501.57 | 621.4
0.46 | 0.008989 | 104.86 | 505.86 | 628.7
0.47 | 0.009314 | 105.96 | 510.14 | 636
0.48 | 0.009625 | 107.02 | 514.16 | 642.9
0.49 | 0.010003 | 108.21 | 518.03 | 649.9
0.5 | 0.010327 | 109.1 | 521.76 | 656.2
0.51 | 0.010701 | 110.34 | 525.47 | 662.1
0.52 | 0.01108 | 111.4 | 529.09 | 667.7
0.53 | 0.011482 | 112.58 | 532.4 | 673.5
0.54 | 0.011918 | 113.68 | 535.75 | 678.8
0.55 | 0.012393 | 114.81 | 539 | 683.8
0.56 | 0.012884 | 115.97 | 542.21 | 688.6
0.57 | 0.013349 | 117.15 | 545.29 | 693.2
0.58 | 0.013846 | 118.32 | 548.1 | 697.2
0.59 | 0.014372 | 119.39 | 550.97 | 701.3
0.6 | 0.014947 | 120.68 | 553.87 | 704.8
0.61 | 0.015521 | 121.84 | 556.54 | 708.5
0.62 | 0.016092 | 123.06 | 559.15 | 712.1
0.63 | 0.016697 | 124.4 | 561.58 | 714.9
0.64 | 0.017239 | 125.43 | 564.07 | 717.6
0.65 | 0.017957 | 126.72 | 566.46 | 720.4
0.66 | 0.018565 | 127.97 | 568.72 | 722.6
0.67 | 0.019252 | 129.11 | 570.7 | 725.1
0.68 | 0.019898 | 130.46 | 572.7 | 726.9
0.69 | 0.020586 | 131.58 | 574.8 | 728.7
0.7 | 0.02131 | 132.88 | 576.6 | 730.3
0.71 | 0.022112 | 134.08 | 578.6 | 731.9
0.72 | 0.02285 | 135.3 | 580.2 | 733.3
0.73 | 0.023644 | 136.47 | 582.2 | 734.7
0.74 | 0.024463 | 137.76 | 583.7 | 736.1
0.75 | 0.025158 | 138.99 | 585.3 | 737.1
0.76 | 0.026091 | 140.24 | 587.2 | 738.1
0.77 | 0.026901 | 141.64 | 588.5 | 738.9
0.78 | 0.02793 | 142.62 | 589.8 | 739.7
0.79 | 0.028609 | 144.03 | 591.2 | 740.5
0.8 | 0.029661 | 145.34 | 592.6 | 741.3
0.81 | 0.03048 | 146.58 | 594 | 741.9
0.82 | 0.03146 | 147.96 | 595.2 | 742.7
0.83 | 0.032509 | 149.13 | 596.2 | 743.1
0.84 | 0.033481 | 150.42 | 597.6 | 743.7
0.85 | 0.03449 | 151.76 | 599 | 744.1
0.86 | 0.035354 | 153.09 | 599.8 | 744.3
0.87 | 0.036563 | 154.34 | 601 | 745
0.88 | 0.03755 | 155.75 | 602.1 | 745.2
0.89 | 0.038733 | 157.19 | 603.1 | 745.7
0.9 | 0.039779 | 158.49 | 604.2 | 746.1
0.91 | 0.040962 | 159.91 | 605.2 | 746.3
0.92 | 0.042163 | 161.07 | 606.6 | 746.9
0.93 | 0.043138 | 162.56 | 607.4 | 747.1
0.94 | 0.044438 | 163.93 | 608.6 | 747.3
0.95 | 0.045717 | 165.29 | 609.4 | 747.4
0.96 | 0.046983 | 166.74 | 610.6 | 747.6
0.97 | 0.048092 | 167.89 | 611.7 | 747.9
0.98 | 0.049389 | 169.38 | 612.4 | 748.2
0.99 | 0.050662 | 170.81 | 613.4 | 748.5
1 | 0.052148 | 172.18 | 614.3 | 748.9