## I-V Characteristic (mA-mm)
VDS (V) | VGS = -0.300 V | VGS = 0.100 V | VGS = 0.500 V | VGS = 0.900 V
0 | 2.1816e-05 | -0.5309 | -0.9312 | -5.849
0.01 | 0.0007363 | 7.665 | 15.734 | 12.221
0.02 | 0.0012567 | 15.334 | 32.371 | 30.23
0.03 | 0.0016503 | 22.293 | 48.813 | 48.052
0.04 | 0.0019501 | 28.745 | 65.65 | 66.22
0.05 | 0.0021859 | 34.812 | 81.41 | 83.99
0.06 | 0.0023754 | 40.105 | 97.88 | 101.32
0.07 | 0.0025314 | 44.843 | 114.24 | 119.24
0.08 | 0.0026776 | 49.106 | 129.82 | 136.87
0.09 | 0.0028022 | 52.959 | 145.2 | 153.73
0.1 | 0.002919 | 56.272 | 161 | 170.92
0.11 | 0.0030235 | 59.2 | 176.63 | 188.66
0.12 | 0.0031326 | 61.82 | 191.04 | 205.06
0.13 | 0.0032468 | 64.08 | 206.01 | 221.32
0.14 | 0.0033439 | 66.18 | 220.72 | 238.24
0.15 | 0.0034576 | 68.04 | 234.6 | 254.42
0.16 | 0.0035646 | 69.72 | 248.52 | 270.39
0.17 | 0.0036709 | 71.15 | 262.45 | 286.37
0.18 | 0.0037979 | 72.58 | 275.63 | 302.15
0.19 | 0.0039161 | 73.87 | 288.28 | 317.35
0.2 | 0.0040373 | 75.04 | 301.3 | 332.45
0.21 | 0.0041526 | 76.08 | 313.69 | 347.91
0.22 | 0.0042853 | 77.28 | 325.32 | 362.31
0.23 | 0.0044175 | 78.48 | 336.9 | 376.61
0.24 | 0.0045335 | 79.61 | 348.35 | 391.24
0.25 | 0.0046863 | 80.95 | 359.07 | 405.43
0.26 | 0.004823 | 82.08 | 369.15 | 418.5
0.27 | 0.0049815 | 83.42 | 379.49 | 432.17
0.28 | 0.0051278 | 84.81 | 389.23 | 445.58
0.29 | 0.0052677 | 86.07 | 398.05 | 457.89
0.3 | 0.0054515 | 87.47 | 407.12 | 470.66
0.31 | 0.0055939 | 88.53 | 415.95 | 483.18
0.32 | 0.005617 | 89.79 | 423.93 | 495.13
0.33 | 0.005803 | 90.87 | 431.74 | 506.66
0.34 | 0.005998 | 92.04 | 439.2 | 517.76
0.35 | 0.006184 | 93.01 | 446.52 | 529.17
0.36 | 0.006404 | 94.17 | 453.49 | 540.04
0.37 | 0.006592 | 95.27 | 459.83 | 550.18
0.38 | 0.006815 | 96.35 | 465.95 | 560.03
0.39 | 0.007033 | 97.37 | 472.02 | 570
0.4 | 0.007272 | 98.28 | 477.81 | 579.6
0.41 | 0.007497 | 99.44 | 483.06 | 588.5
0.42 | 0.007718 | 100.53 | 488.08 | 597.2
0.43 | 0.007989 | 101.56 | 493.23 | 605.7
0.44 | 0.008237 | 102.68 | 497.96 | 613.8
0.45 | 0.008521 | 103.6 | 502.38 | 621.4
0.46 | 0.008783 | 104.75 | 506.67 | 629.1
0.47 | 0.009093 | 105.82 | 510.92 | 636.1
0.48 | 0.009415 | 106.87 | 515.09 | 643
0.49 | 0.009766 | 108.03 | 518.89 | 649.8
0.5 | 0.01011 | 109.02 | 522.56 | 655.7
0.51 | 0.010468 | 110.17 | 526.22 | 661.9
0.52 | 0.010872 | 111.32 | 529.93 | 667.7
0.53 | 0.011231 | 112.46 | 533.26 | 673.3
0.54 | 0.011698 | 113.48 | 536.54 | 678.1
0.55 | 0.012102 | 114.66 | 539.81 | 683.4
0.56 | 0.012636 | 115.87 | 543.03 | 688.2
0.57 | 0.013079 | 116.98 | 546.04 | 692.8
0.58 | 0.013566 | 118.27 | 548.81 | 696.5
0.59 | 0.014095 | 119.24 | 551.72 | 700.4
0.6 | 0.014631 | 120.51 | 554.65 | 704.3
0.61 | 0.015178 | 121.76 | 557.33 | 707.8
0.62 | 0.015746 | 122.96 | 559.87 | 710.8
0.63 | 0.016322 | 124.28 | 562.27 | 713.7
0.64 | 0.016875 | 125.35 | 564.88 | 716.4
0.65 | 0.017489 | 126.65 | 567.17 | 719.2
0.66 | 0.01819 | 127.82 | 569.38 | 721.6
0.67 | 0.018893 | 129.13 | 571.4 | 723.6
0.68 | 0.019529 | 130.25 | 573.5 | 725.5
0.69 | 0.020174 | 131.52 | 575.4 | 727.1
0.7 | 0.020881 | 132.72 | 577.6 | 728.9
0.71 | 0.021583 | 134.01 | 579 | 730.3
0.72 | 0.022321 | 135.3 | 581 | 731.9
0.73 | 0.02313 | 136.35 | 582.8 | 733.3
0.74 | 0.02391 | 137.71 | 584.2 | 734.3
0.75 | 0.024664 | 138.99 | 586.2 | 735.3
0.76 | 0.025546 | 140.21 | 587.6 | 736.3
0.77 | 0.026314 | 141.58 | 589.2 | 737.3
0.78 | 0.027179 | 142.74 | 590.6 | 738.1
0.79 | 0.028097 | 143.98 | 591.7 | 738.7
0.8 | 0.028882 | 145.3 | 593 | 739.3
0.81 | 0.029856 | 146.61 | 594.3 | 739.8
0.82 | 0.030679 | 147.81 | 595.7 | 740.7
0.83 | 0.031738 | 149.17 | 597.2 | 741.1
0.84 | 0.032641 | 150.43 | 598.1 | 741.9
0.85 | 0.033662 | 151.76 | 599.2 | 742.1
0.86 | 0.034663 | 153.16 | 600.5 | 742.5
0.87 | 0.035735 | 154.32 | 601.4 | 743.1
0.88 | 0.036792 | 155.73 | 602.6 | 743.5
0.89 | 0.037868 | 157.13 | 603.8 | 743.5
0.9 | 0.038909 | 158.43 | 604.7 | 744.3
0.91 | 0.040064 | 159.89 | 605.8 | 744.3
0.92 | 0.041139 | 161 | 607.1 | 744.7
0.93 | 0.042203 | 162.48 | 607.8 | 745
0.94 | 0.043583 | 163.88 | 608.7 | 745.3
0.95 | 0.044627 | 165.25 | 610.1 | 745.2
0.96 | 0.045939 | 166.59 | 610.7 | 745.7
0.97 | 0.047101 | 167.94 | 611.9 | 746.1
0.98 | 0.048402 | 169.36 | 612.9 | 746.3
0.99 | 0.049627 | 170.68 | 613.8 | 746.6
1 | 0.051049 | 172.12 | 615 | 746.6