## I-V Characteristic (mA-mm)
VDS (V) | VGS = -0.300 V | VGS = 0.100 V | VGS = 0.500 V | VGS = 0.900 V
0 | 2.3504e-05 | -0.5044 | -1.083 | -5.819
0.01 | 0.0008375 | 7.754 | 15.969 | 12.476
0.02 | 0.0014353 | 15.468 | 32.348 | 30.302
0.03 | 0.0018844 | 22.55 | 48.824 | 48.159
0.04 | 0.0022321 | 29.154 | 65.42 | 66.12
0.05 | 0.0025093 | 35.159 | 81.55 | 83.96
0.06 | 0.0027369 | 40.604 | 97.91 | 101.52
0.07 | 0.002919 | 45.472 | 113.97 | 118.99
0.08 | 0.0030787 | 49.83 | 129.94 | 136.71
0.09 | 0.0032306 | 53.718 | 145.47 | 153.76
0.1 | 0.0033593 | 57.12 | 160.95 | 170.68
0.11 | 0.0035032 | 60.19 | 176.33 | 187.91
0.12 | 0.0036309 | 62.84 | 191.1 | 205
0.13 | 0.0037635 | 65.26 | 206.23 | 221.35
0.14 | 0.0038836 | 67.42 | 220.55 | 237.77
0.15 | 0.0040111 | 69.32 | 234.8 | 254.26
0.16 | 0.0041514 | 71.01 | 248.72 | 270
0.17 | 0.004272 | 72.56 | 262.56 | 286.04
0.18 | 0.0044128 | 74.03 | 275.75 | 301.59
0.19 | 0.0045596 | 75.3 | 288.8 | 317.03
0.2 | 0.0046996 | 76.58 | 301.54 | 332.16
0.21 | 0.0048563 | 77.76 | 313.85 | 346.97
0.22 | 0.0050147 | 78.96 | 325.85 | 361.92
0.23 | 0.0051899 | 80.09 | 337.49 | 376.21
0.24 | 0.0053294 | 81.37 | 348.66 | 390.28
0.25 | 0.0054977 | 82.75 | 359.41 | 404.29
0.26 | 0.005671 | 84.06 | 369.75 | 418.01
0.27 | 0.005687 | 85.57 | 380.12 | 431.32
0.28 | 0.005891 | 86.81 | 389.65 | 444.45
0.29 | 0.006089 | 88.22 | 398.83 | 457.24
0.3 | 0.006289 | 89.53 | 407.9 | 469.66
0.31 | 0.00647 | 90.79 | 416.6 | 482.09
0.32 | 0.006687 | 91.94 | 424.73 | 493.93
0.33 | 0.006908 | 93.17 | 432.63 | 505.65
0.34 | 0.007137 | 94.29 | 440.2 | 516.91
0.35 | 0.007366 | 95.47 | 447.46 | 527.62
0.36 | 0.007598 | 96.63 | 454.37 | 538.73
0.37 | 0.007829 | 97.68 | 460.84 | 549.01
0.38 | 0.008057 | 98.79 | 467.14 | 559
0.39 | 0.008326 | 99.87 | 473.11 | 568.59
0.4 | 0.008586 | 100.94 | 478.83 | 578
0.41 | 0.008875 | 102.16 | 484.22 | 587.4
0.42 | 0.009124 | 103 | 489.41 | 595.8
0.43 | 0.009429 | 104.16 | 494.43 | 604.2
0.44 | 0.009716 | 105.25 | 499.16 | 612.2
0.45 | 0.010051 | 106.35 | 503.62 | 619.9
0.46 | 0.010366 | 107.53 | 508.04 | 627.7
0.47 | 0.010731 | 108.49 | 512.26 | 634.5
0.48 | 0.011105 | 109.65 | 516.31 | 641.9
0.49 | 0.011432 | 110.76 | 520.2 | 648.3
0.5 | 0.011907 | 111.96 | 523.99 | 654.6
0.51 | 0.012333 | 112.93 | 527.71 | 660.6
0.52 | 0.01284 | 114.11 | 531.26 | 666.2
0.53 | 0.013258 | 115.25 | 534.69 | 671.7
0.54 | 0.013796 | 116.45 | 538.04 | 677
0.55 | 0.014276 | 117.51 | 541.31 | 681.8
0.56 | 0.014843 | 118.66 | 544.5 | 686.6
0.57 | 0.01542 | 119.95 | 547.57 | 690.8
0.58 | 0.015964 | 121.2 | 550.53 | 695.2
0.59 | 0.016594 | 122.44 | 553.44 | 698.8
0.6 | 0.017213 | 123.7 | 556.18 | 702.8
0.61 | 0.017883 | 124.78 | 558.99 | 706.1
0.62 | 0.018512 | 126.06 | 561.55 | 709.3
0.63 | 0.019276 | 127.31 | 564.11 | 712.5
0.64 | 0.019869 | 128.57 | 566.54 | 715.1
0.65 | 0.020642 | 129.78 | 568.89 | 717.6
0.66 | 0.021414 | 131.1 | 570.9 | 719.7
0.67 | 0.022064 | 132.32 | 573.2 | 722
0.68 | 0.022962 | 133.57 | 575.4 | 724
0.69 | 0.023673 | 134.88 | 577 | 725.9
0.7 | 0.024633 | 136.03 | 579.1 | 727.7
0.71 | 0.025373 | 137.39 | 581 | 729.1
0.72 | 0.026289 | 138.67 | 583 | 730.6
0.73 | 0.027201 | 139.87 | 584.6 | 731.9
0.74 | 0.028064 | 141.22 | 586.4 | 733.1
0.75 | 0.028897 | 142.32 | 588 | 734.3
0.76 | 0.029874 | 143.74 | 589.4 | 735.1
0.77 | 0.030936 | 145.04 | 591 | 736.3
0.78 | 0.031703 | 146.31 | 592.6 | 737.3
0.79 | 0.032889 | 147.65 | 594 | 737.9
0.8 | 0.033948 | 148.87 | 595.1 | 738.4
0.81 | 0.035026 | 150.26 | 596.8 | 739.3
0.82 | 0.035974 | 151.53 | 597.8 | 739.9
0.83 | 0.037134 | 152.98 | 599.2 | 740.3
0.84 | 0.038223 | 154.18 | 600.3 | 740.7
0.85 | 0.03929 | 155.56 | 601.4 | 741.2
0.86 | 0.040377 | 156.95 | 602.6 | 741.8
0.87 | 0.041631 | 158.31 | 603.8 | 742.3
0.88 | 0.042934 | 159.78 | 604.8 | 742.6
0.89 | 0.043947 | 160.92 | 606 | 743.1
0.9 | 0.04522 | 162.39 | 607.1 | 743.4
0.91 | 0.046601 | 163.83 | 608.3 | 743.7
0.92 | 0.048016 | 165.19 | 609.2 | 744.3
0.93 | 0.049106 | 166.69 | 610.3 | 744.1
0.94 | 0.050551 | 167.94 | 611.1 | 744.3
0.95 | 0.051932 | 169.44 | 612.2 | 744.8
0.96 | 0.053212 | 170.84 | 613.5 | 745.1
0.97 | 0.054691 | 172.37 | 614.3 | 745.7
0.98 | 0.056083 | 173.73 | 615.4 | 745.9
0.99 | 0.05758 | 175.15 | 616.3 | 746.1
1 | 0.05932 | 176.55 | 617.1 | 746.3