## I-V Characteristic (mA-mm)
VDS (V) | VGS = -0.300 V | VGS = 0.100 V | VGS = 0.500 V | VGS = 0.900 V
0 | 2.3881e-05 | -0.51476 | -1.1287 | -5.918
0.01 | 0.0008486 | 7.92 | 15.905 | 12.575
0.02 | 0.0014535 | 15.436 | 32.179 | 30.142
0.03 | 0.0019067 | 22.564 | 48.738 | 48.103
0.04 | 0.0022555 | 29.296 | 65.1 | 66.36
0.05 | 0.002534 | 35.21 | 81.7 | 83.51
0.06 | 0.0027539 | 40.621 | 98.08 | 101.54
0.07 | 0.0029406 | 45.585 | 113.69 | 119.3
0.08 | 0.0031117 | 49.96 | 129.57 | 136.27
0.09 | 0.0032481 | 53.783 | 145.68 | 153.52
0.1 | 0.0033963 | 57.26 | 160.75 | 171
0.11 | 0.0035258 | 60.25 | 175.91 | 187.78
0.12 | 0.0036482 | 63.04 | 191.58 | 204.55
0.13 | 0.0037844 | 65.44 | 206.21 | 221.43
0.14 | 0.0039162 | 67.54 | 220.33 | 237.79
0.15 | 0.0040604 | 69.43 | 234.8 | 253.78
0.16 | 0.0041816 | 71.19 | 248.91 | 269.77
0.17 | 0.0043152 | 72.74 | 262.43 | 286.35
0.18 | 0.0044522 | 74.04 | 275.39 | 301.43
0.19 | 0.0045767 | 75.48 | 288.92 | 316.67
0.2 | 0.0047445 | 76.76 | 301.64 | 332.28
0.21 | 0.0048878 | 77.91 | 313.4 | 346.98
0.22 | 0.0050463 | 79.16 | 325.69 | 361.5
0.23 | 0.0051964 | 80.25 | 337.49 | 376.17
0.24 | 0.0053578 | 81.62 | 348.42 | 390.49
0.25 | 0.0055299 | 82.83 | 359.15 | 404.06
0.26 | 0.0056868 | 84.23 | 369.91 | 417.81
0.27 | 0.005731 | 85.63 | 380.09 | 431.55
0.28 | 0.005935 | 86.91 | 389.37 | 444.38
0.29 | 0.006135 | 88.3 | 398.83 | 456.89
0.3 | 0.006304 | 89.61 | 407.99 | 469.78
0.31 | 0.006528 | 90.88 | 416.52 | 482.39
0.32 | 0.006735 | 91.98 | 424.47 | 493.78
0.33 | 0.006951 | 93.28 | 432.68 | 505.37
0.34 | 0.00716 | 94.41 | 440.3 | 516.97
0.35 | 0.007395 | 95.52 | 447.34 | 527.98
0.36 | 0.007634 | 96.71 | 454.2 | 538.76
0.37 | 0.007853 | 97.63 | 460.84 | 548.76
0.38 | 0.008115 | 98.85 | 467.21 | 559.05
0.39 | 0.008372 | 99.87 | 473.07 | 568.89
0.4 | 0.008663 | 100.94 | 478.69 | 578
0.41 | 0.008899 | 102.12 | 484.15 | 587
0.42 | 0.009184 | 103.06 | 489.47 | 595.8
0.43 | 0.009475 | 104.22 | 494.4 | 604.2
0.44 | 0.009802 | 105.31 | 499.08 | 612.7
0.45 | 0.01013 | 106.41 | 503.57 | 620.2
0.46 | 0.010455 | 107.44 | 508.06 | 627.5
0.47 | 0.010821 | 108.55 | 512.31 | 634.8
0.48 | 0.011116 | 109.63 | 516.31 | 642.1
0.49 | 0.011564 | 110.82 | 520.19 | 648.5
0.5 | 0.011976 | 111.96 | 523.99 | 654.6
0.51 | 0.012429 | 112.93 | 527.75 | 660.6
0.52 | 0.012864 | 114.17 | 531.26 | 666.5
0.53 | 0.013336 | 115.35 | 534.66 | 671.8
0.54 | 0.013837 | 116.48 | 538.08 | 676.6
0.55 | 0.014339 | 117.67 | 541.33 | 682
0.56 | 0.014872 | 118.75 | 544.5 | 686.8
0.57 | 0.015403 | 120.11 | 547.5 | 691.4
0.58 | 0.016074 | 121.2 | 550.57 | 695.2
0.59 | 0.016639 | 122.42 | 553.43 | 699.2
0.6 | 0.01727 | 123.66 | 556.24 | 702.8
0.61 | 0.017973 | 124.84 | 558.88 | 706.4
0.62 | 0.018663 | 126.17 | 561.56 | 709.6
0.63 | 0.019241 | 127.45 | 564.15 | 712.5
0.64 | 0.02 | 128.65 | 566.49 | 715.5
0.65 | 0.020756 | 129.7 | 568.86 | 717.8
0.66 | 0.02143 | 131.12 | 570.9 | 720.2
0.67 | 0.022281 | 132.41 | 573.2 | 722.4
0.68 | 0.023009 | 133.67 | 575.1 | 724.3
0.69 | 0.023823 | 135.01 | 577.3 | 725.9
0.7 | 0.024634 | 136.06 | 579.1 | 728.1
0.71 | 0.02548 | 137.37 | 581.2 | 729.2
0.72 | 0.026386 | 138.68 | 583 | 730.7
0.73 | 0.027199 | 140 | 584.8 | 732.1
0.74 | 0.028119 | 141.3 | 586.4 | 733.3
0.75 | 0.029056 | 142.5 | 588 | 734.5
0.76 | 0.030008 | 143.82 | 589.6 | 735.4
0.77 | 0.030877 | 145.08 | 591 | 736.3
0.78 | 0.032052 | 146.49 | 592.4 | 737.1
0.79 | 0.032889 | 147.61 | 593.8 | 737.9
0.8 | 0.034052 | 149.01 | 595.4 | 738.5
0.81 | 0.035025 | 150.33 | 596.8 | 739.5
0.82 | 0.036051 | 151.63 | 597.8 | 739.9
0.83 | 0.037169 | 153.06 | 599.2 | 740.3
0.84 | 0.03835 | 154.25 | 600.4 | 741.1
0.85 | 0.039433 | 155.65 | 601.4 | 741.5
0.86 | 0.040612 | 157.03 | 602.6 | 741.9
0.87 | 0.041919 | 158.35 | 603.6 | 742.3
0.88 | 0.042886 | 159.79 | 604.7 | 742.7
0.89 | 0.044118 | 161 | 606 | 743.1
0.9 | 0.045409 | 162.53 | 607.1 | 743.4
0.91 | 0.046804 | 163.85 | 608.2 | 743.7
0.92 | 0.048065 | 165.33 | 609.1 | 744.3
0.93 | 0.049329 | 166.73 | 610.2 | 744.3
0.94 | 0.050565 | 168.1 | 611.1 | 744.4
0.95 | 0.051976 | 169.58 | 612.2 | 744.7
0.96 | 0.05347 | 170.97 | 613.5 | 745.1
0.97 | 0.05495 | 172.44 | 614.2 | 745.2
0.98 | 0.056363 | 173.59 | 615.3 | 745.9
0.99 | 0.05768 | 175.11 | 616.3 | 745.9
1 | 0.0592 | 176.56 | 617.4 | 746.3