## I-V Characteristic (mA-mm)
VDS (V) | VGS = -0.300 V | VGS = 0.100 V | VGS = 0.500 V | VGS = 0.900 V
0 | 1.5614e-05 | -0.5198 | -0.8498 | -5.397
0.01 | 0.0008743 | 7.779 | 15.668 | 12.454
0.02 | 0.0015024 | 15.52 | 32.188 | 30.223
0.03 | 0.0019763 | 22.66 | 48.667 | 48.117
0.04 | 0.0023378 | 29.253 | 65.22 | 65.92
0.05 | 0.0026259 | 35.386 | 81.41 | 83.71
0.06 | 0.0028535 | 40.8 | 97.49 | 101.16
0.07 | 0.0030559 | 45.688 | 113.72 | 118.89
0.08 | 0.0032276 | 50.104 | 129.57 | 136.05
0.09 | 0.0033871 | 54.029 | 145.03 | 153.36
0.1 | 0.0035295 | 57.44 | 160.37 | 170.29
0.11 | 0.0036795 | 60.56 | 176.07 | 187.14
0.12 | 0.0038213 | 63.25 | 190.92 | 204.26
0.13 | 0.0039482 | 65.66 | 205.39 | 220.74
0.14 | 0.0040763 | 67.82 | 220.03 | 236.8
0.15 | 0.0042173 | 69.81 | 234.25 | 253.21
0.16 | 0.0043374 | 71.51 | 248.27 | 269.51
0.17 | 0.0045035 | 73.02 | 261.71 | 284.93
0.18 | 0.0046404 | 74.54 | 275.12 | 300.5
0.19 | 0.004795 | 75.84 | 288.12 | 316.15
0.2 | 0.0049454 | 77.15 | 300.72 | 331.15
0.21 | 0.0051067 | 78.44 | 313.17 | 346.12
0.22 | 0.005288 | 79.52 | 325.05 | 360.71
0.23 | 0.005433 | 80.79 | 336.58 | 375.27
0.24 | 0.0056016 | 82.12 | 347.83 | 389.25
0.25 | 0.005634 | 83.43 | 358.83 | 402.94
0.26 | 0.00584 | 84.82 | 369.05 | 416.96
0.27 | 0.006031 | 86.25 | 379.2 | 430.2
0.28 | 0.006235 | 87.59 | 388.98 | 443.09
0.29 | 0.006427 | 89.06 | 398.18 | 455.99
0.3 | 0.006625 | 90.38 | 407.22 | 468.61
0.31 | 0.006848 | 91.5 | 415.91 | 480.78
0.32 | 0.007065 | 92.78 | 424.15 | 492.6
0.33 | 0.007275 | 94 | 432.05 | 504.39
0.34 | 0.007504 | 95.17 | 439.54 | 515.72
0.35 | 0.007754 | 96.31 | 446.85 | 526.76
0.36 | 0.008001 | 97.29 | 453.86 | 537.33
0.37 | 0.008268 | 98.52 | 460.32 | 547.76
0.38 | 0.008487 | 99.64 | 466.53 | 557.89
0.39 | 0.008753 | 100.71 | 472.51 | 567.44
0.4 | 0.009039 | 101.88 | 478.32 | 576.6
0.41 | 0.009298 | 102.81 | 483.79 | 585.8
0.42 | 0.009609 | 103.97 | 488.9 | 594.6
0.43 | 0.009898 | 105.18 | 493.89 | 603.2
0.44 | 0.010252 | 106.21 | 498.68 | 611.1
0.45 | 0.010557 | 107.21 | 503.23 | 619.1
0.46 | 0.010914 | 108.33 | 507.54 | 626.5
0.47 | 0.011296 | 109.45 | 511.8 | 633.4
0.48 | 0.011677 | 110.6 | 515.96 | 640.5
0.49 | 0.012112 | 111.66 | 519.84 | 647.3
0.5 | 0.012532 | 112.72 | 523.6 | 653.7
0.51 | 0.013019 | 113.89 | 527.28 | 659.7
0.52 | 0.013434 | 115.13 | 530.94 | 665.3
0.53 | 0.013978 | 116.27 | 534.35 | 670.9
0.54 | 0.014546 | 117.51 | 537.68 | 676
0.55 | 0.015154 | 118.5 | 540.92 | 681.2
0.56 | 0.015652 | 119.83 | 544.19 | 685.9
0.57 | 0.016252 | 121.04 | 547.3 | 690.3
0.58 | 0.016876 | 122.22 | 550.17 | 694.6
0.59 | 0.017472 | 123.44 | 553.09 | 698.4
0.6 | 0.018166 | 124.66 | 555.87 | 702.4
0.61 | 0.018898 | 125.94 | 558.66 | 705.7
0.62 | 0.019563 | 127.13 | 561.31 | 708.8
0.63 | 0.020223 | 128.45 | 563.75 | 712.1
0.64 | 0.021064 | 129.59 | 566.27 | 714.9
0.65 | 0.021851 | 130.9 | 568.66 | 717.4
0.66 | 0.02266 | 132.22 | 570.9 | 719.7
0.67 | 0.02344 | 133.45 | 572.8 | 721.8
0.68 | 0.024218 | 134.82 | 575 | 724
0.69 | 0.025099 | 135.91 | 577 | 725.9
0.7 | 0.025899 | 137.23 | 579 | 727.5
0.71 | 0.026837 | 138.61 | 581.2 | 729.1
0.72 | 0.02775 | 139.84 | 583 | 730.6
0.73 | 0.028748 | 141.14 | 584.6 | 731.9
0.74 | 0.029586 | 142.32 | 586.2 | 733.1
0.75 | 0.030671 | 143.69 | 587.8 | 734.3
0.76 | 0.031638 | 145.02 | 589.4 | 735.3
0.77 | 0.032735 | 146.33 | 590.9 | 736.3
0.78 | 0.033665 | 147.55 | 592.2 | 737.3
0.79 | 0.034782 | 148.89 | 593.8 | 738.1
0.8 | 0.035925 | 150.26 | 595 | 738.6
0.81 | 0.036815 | 151.52 | 596.8 | 739.1
0.82 | 0.038084 | 152.85 | 597.8 | 739.9
0.83 | 0.039245 | 154.05 | 599.2 | 740.7
0.84 | 0.040501 | 155.49 | 600.3 | 741.1
0.85 | 0.041544 | 156.91 | 601.4 | 741.6
0.86 | 0.042875 | 158.19 | 602.6 | 742.3
0.87 | 0.044232 | 159.68 | 603.8 | 742.5
0.88 | 0.045477 | 160.89 | 604.7 | 743.1
0.89 | 0.046773 | 162.35 | 605.8 | 743.4
0.9 | 0.047954 | 163.79 | 607.1 | 743.9
0.91 | 0.049392 | 165.18 | 607.9 | 743.9
0.92 | 0.050606 | 166.5 | 609.2 | 744.3
0.93 | 0.052111 | 167.93 | 610.1 | 744.7
0.94 | 0.053498 | 169.36 | 611.3 | 745.1
0.95 | 0.055064 | 170.73 | 612.2 | 745.3
0.96 | 0.056389 | 172.2 | 613.5 | 745.9
0.97 | 0.05794 | 173.49 | 614.2 | 745.9
0.98 | 0.05934 | 174.99 | 615 | 746.1
0.99 | 0.06075 | 176.44 | 616.3 | 746.3
1 | 0.06243 | 177.85 | 617.4 | 746.9