## I-V Characteristic (mA-mm)
VDS (V) | VGS = -0.300 V | VGS = 0.100 V | VGS = 0.500 V | VGS = 0.900 V
0 | -1.7853e-05 | -0.558 | -1.0682 | -5.326
0.01 | 0.0011729 | 8.04 | 15.538 | 12.61
0.02 | 0.0020488 | 16.011 | 32.552 | 30.754
0.03 | 0.0027109 | 23.635 | 48.779 | 48.44
0.04 | 0.0032202 | 30.554 | 65.72 | 66.08
0.05 | 0.0036357 | 36.83 | 81.43 | 84.06
0.06 | 0.0039686 | 42.578 | 97.65 | 101.64
0.07 | 0.0042646 | 47.901 | 114.2 | 118.75
0.08 | 0.0045087 | 52.567 | 129.66 | 136.16
0.09 | 0.0047314 | 56.705 | 145.35 | 153.89
0.1 | 0.0049434 | 60.43 | 161.12 | 170.4
0.11 | 0.0051379 | 63.77 | 176.37 | 187.37
0.12 | 0.0053549 | 66.68 | 191.1 | 204.39
0.13 | 0.0055502 | 69.39 | 206.06 | 220.71
0.14 | 0.005725 | 71.81 | 220.76 | 237.09
0.15 | 0.00591 | 73.85 | 234.84 | 253.41
0.16 | 0.006138 | 75.82 | 248.8 | 269.49
0.17 | 0.006354 | 77.54 | 262.77 | 284.94
0.18 | 0.006581 | 79.13 | 276.12 | 300.42
0.19 | 0.006789 | 80.6 | 288.88 | 316.26
0.2 | 0.007042 | 81.98 | 301.88 | 331.22
0.21 | 0.007265 | 83.35 | 314.38 | 345.66
0.22 | 0.0075 | 84.65 | 325.94 | 360.59
0.23 | 0.007758 | 86.02 | 337.97 | 375.25
0.24 | 0.008008 | 87.41 | 349.43 | 388.82
0.25 | 0.008289 | 88.89 | 360.08 | 402.77
0.26 | 0.008528 | 90.4 | 370.5 | 416.56
0.27 | 0.008835 | 92 | 380.9 | 429.59
0.28 | 0.009109 | 93.49 | 390.77 | 442.71
0.29 | 0.009403 | 94.86 | 399.9 | 455.53
0.3 | 0.009666 | 96.24 | 409.09 | 467.9
0.31 | 0.009974 | 97.67 | 417.94 | 479.91
0.32 | 0.010269 | 98.91 | 426.06 | 491.71
0.33 | 0.010594 | 100.3 | 434.08 | 503.74
0.34 | 0.010933 | 101.41 | 441.88 | 514.85
0.35 | 0.011285 | 102.7 | 449.22 | 525.46
0.36 | 0.011634 | 103.87 | 456.14 | 536.2
0.37 | 0.011973 | 105.14 | 462.72 | 546.79
0.38 | 0.012375 | 106.19 | 469.19 | 556.8
0.39 | 0.012758 | 107.38 | 475.3 | 566.2
0.4 | 0.013161 | 108.62 | 481.07 | 575.4
0.41 | 0.013527 | 109.77 | 486.46 | 584.6
0.42 | 0.013978 | 110.9 | 491.85 | 593
0.43 | 0.014426 | 111.94 | 496.96 | 601.9
0.44 | 0.014889 | 113.17 | 501.78 | 610.2
0.45 | 0.015416 | 114.36 | 506.33 | 617.5
0.46 | 0.015934 | 115.47 | 510.82 | 624.9
0.47 | 0.016476 | 116.69 | 515.25 | 632.7
0.48 | 0.017004 | 117.83 | 519.32 | 639.3
0.49 | 0.017643 | 119.07 | 523.27 | 645.4
0.5 | 0.018342 | 120.24 | 527.14 | 651.8
0.51 | 0.019008 | 121.5 | 531 | 658.2
0.52 | 0.019711 | 122.64 | 534.65 | 664.2
0.53 | 0.020443 | 123.86 | 538.15 | 669.3
0.54 | 0.021311 | 125.1 | 541.55 | 674.4
0.55 | 0.02213 | 126.37 | 544.98 | 679.6
0.56 | 0.022992 | 127.69 | 548.21 | 684.2
0.57 | 0.023933 | 128.81 | 551.33 | 688.8
0.58 | 0.024887 | 130.18 | 554.36 | 692.8
0.59 | 0.02577 | 131.44 | 557.32 | 696.8
0.6 | 0.026769 | 132.8 | 560.32 | 700.5
0.61 | 0.027902 | 134.12 | 562.99 | 704.1
0.62 | 0.02883 | 135.3 | 565.65 | 707.4
0.63 | 0.029934 | 136.72 | 568.29 | 710.5
0.64 | 0.031166 | 138.13 | 570.7 | 713.3
0.65 | 0.032287 | 139.43 | 573.1 | 716.1
0.66 | 0.033478 | 140.78 | 575.4 | 718.4
0.67 | 0.034723 | 142.05 | 577.6 | 720.7
0.68 | 0.035879 | 143.43 | 579.8 | 722.8
0.69 | 0.037202 | 144.74 | 581.8 | 724.7
0.7 | 0.038524 | 146.18 | 584.1 | 726.3
0.71 | 0.039778 | 147.39 | 586 | 728.2
0.72 | 0.041361 | 148.77 | 587.8 | 729.7
0.73 | 0.042622 | 150.15 | 589.4 | 730.9
0.74 | 0.044143 | 151.48 | 591 | 732.2
0.75 | 0.04555 | 152.94 | 593 | 733.5
0.76 | 0.047187 | 154.15 | 594.3 | 734.9
0.77 | 0.048535 | 155.6 | 596.2 | 735.5
0.78 | 0.050296 | 157.01 | 597.6 | 736.3
0.79 | 0.051861 | 158.31 | 599 | 737.7
0.8 | 0.053537 | 159.76 | 600.6 | 738.3
0.81 | 0.055104 | 161.14 | 601.6 | 738.8
0.82 | 0.05698 | 162.59 | 603 | 739.7
0.83 | 0.0586 | 163.95 | 604.3 | 740.5
0.84 | 0.06008 | 165.39 | 605.8 | 740.9
0.85 | 0.06223 | 166.74 | 607.1 | 741.2
0.86 | 0.06369 | 168.24 | 607.9 | 741.9
0.87 | 0.06575 | 169.72 | 609.2 | 742.7
0.88 | 0.06776 | 171.14 | 610.3 | 742.7
0.89 | 0.06958 | 172.53 | 611.6 | 743.4
0.9 | 0.07139 | 173.92 | 612.6 | 743.9
0.91 | 0.07361 | 175.55 | 613.5 | 744.3
0.92 | 0.07539 | 177.04 | 614.7 | 744.4
0.93 | 0.07754 | 178.49 | 615.6 | 744.8
0.94 | 0.07952 | 180.04 | 617 | 745.1
0.95 | 0.08193 | 181.43 | 618.1 | 745.7
0.96 | 0.08414 | 183.06 | 619 | 746.1
0.97 | 0.08618 | 184.46 | 620 | 746.3
0.98 | 0.08853 | 185.99 | 621.2 | 746.6
0.99 | 0.09082 | 187.59 | 622 | 747.1
1 | 0.09306 | 189.05 | 623.1 | 747.3