## I-V Characteristic (mA-mm)
VDS (V) | VGS = -0.300 V | VGS = 0.100 V | VGS = 0.500 V | VGS = 0.900 V
0 | -2.1381e-05 | -0.5409 | -1.0002 | -5.145
0.01 | 0.0012213 | 8.074 | 15.907 | 12.827
0.02 | 0.0021456 | 16.24 | 32.583 | 31.089
0.03 | 0.0028402 | 23.725 | 49.233 | 48.92
0.04 | 0.0033871 | 30.777 | 65.78 | 67.1
0.05 | 0.0038164 | 37.119 | 82.4 | 84.64
0.06 | 0.0041673 | 42.943 | 98.51 | 102.54
0.07 | 0.00447 | 48.308 | 114.62 | 120.15
0.08 | 0.0047336 | 53.022 | 130.88 | 137.21
0.09 | 0.004984 | 57.25 | 146.66 | 154.97
0.1 | 0.0051965 | 60.95 | 162.07 | 172.02
0.11 | 0.0054242 | 64.32 | 177.49 | 188.89
0.12 | 0.0056333 | 67.42 | 192.76 | 205.73
0.13 | 0.005768 | 70.07 | 207.8 | 222.78
0.14 | 0.005981 | 72.35 | 222.1 | 239.05
0.15 | 0.00621 | 74.53 | 236.61 | 255.25
0.16 | 0.00645 | 76.48 | 250.87 | 271.45
0.17 | 0.006663 | 78.2 | 264.34 | 287.32
0.18 | 0.006909 | 79.83 | 277.82 | 302.83
0.19 | 0.007161 | 81.25 | 291.24 | 318.34
0.2 | 0.007418 | 82.74 | 303.89 | 333.57
0.21 | 0.007647 | 84 | 316.15 | 348.27
0.22 | 0.007915 | 85.38 | 328.51 | 362.72
0.23 | 0.008187 | 86.81 | 340.31 | 377.73
0.24 | 0.008456 | 88.19 | 351.42 | 391.62
0.25 | 0.008721 | 89.71 | 362.26 | 405.27
0.26 | 0.009017 | 91.24 | 373.1 | 419
0.27 | 0.009317 | 92.82 | 383.37 | 432.52
0.28 | 0.00959 | 94.24 | 392.94 | 445.4
0.29 | 0.009934 | 95.77 | 402.53 | 458.04
0.3 | 0.01023 | 97.19 | 411.61 | 470.67
0.31 | 0.010585 | 98.51 | 420.15 | 482.9
0.32 | 0.010876 | 99.91 | 428.58 | 494.64
0.33 | 0.011223 | 101.02 | 436.75 | 506.17
0.34 | 0.011568 | 102.42 | 444.3 | 517.6
0.35 | 0.011917 | 103.68 | 451.53 | 528.54
0.36 | 0.01231 | 104.86 | 458.55 | 538.97
0.37 | 0.012699 | 106.09 | 465.35 | 549.38
0.38 | 0.013085 | 107.21 | 471.67 | 559.44
0.39 | 0.013476 | 108.51 | 477.61 | 569.1
0.4 | 0.013932 | 109.65 | 483.47 | 578.2
0.41 | 0.014369 | 110.88 | 489.1 | 587.2
0.42 | 0.014842 | 111.86 | 494.4 | 596.2
0.43 | 0.0153 | 113.14 | 499.4 | 604.4
0.44 | 0.015809 | 114.31 | 504.27 | 612.7
0.45 | 0.0163 | 115.46 | 509.02 | 620
0.46 | 0.01686 | 116.73 | 513.44 | 627.7
0.47 | 0.017463 | 117.71 | 517.75 | 635.1
0.48 | 0.018137 | 119.08 | 521.94 | 641.5
0.49 | 0.018758 | 120.24 | 526.09 | 647.9
0.5 | 0.019382 | 121.52 | 529.98 | 654.2
0.51 | 0.020151 | 122.76 | 533.73 | 660.6
0.52 | 0.020928 | 123.9 | 537.42 | 666.1
0.53 | 0.021729 | 125.17 | 541.11 | 671
0.54 | 0.022535 | 126.45 | 544.61 | 676.6
0.55 | 0.023426 | 127.75 | 547.86 | 681.4
0.56 | 0.024409 | 128.97 | 551.21 | 686.2
0.57 | 0.025165 | 130.28 | 554.41 | 690.4
0.58 | 0.02625 | 131.58 | 557.52 | 694.7
0.59 | 0.027315 | 132.92 | 560.43 | 698.4
0.6 | 0.028406 | 134.25 | 563.26 | 702.4
0.61 | 0.029345 | 135.49 | 566.17 | 705.7
0.62 | 0.030601 | 136.83 | 568.94 | 708.9
0.63 | 0.031794 | 138.27 | 571.2 | 712.1
0.64 | 0.032947 | 139.63 | 573.9 | 714.9
0.65 | 0.03412 | 141.02 | 576.4 | 717.2
0.66 | 0.035519 | 142.23 | 578.6 | 719.6
0.67 | 0.036716 | 143.68 | 581 | 721.9
0.68 | 0.037897 | 145.1 | 583 | 724
0.69 | 0.039416 | 146.45 | 585.1 | 725.8
0.7 | 0.040895 | 147.83 | 587.4 | 727.4
0.71 | 0.042341 | 149.12 | 589 | 729
0.72 | 0.043672 | 150.53 | 591 | 730.5
0.73 | 0.04526 | 151.96 | 592.9 | 731.6
0.74 | 0.046695 | 153.32 | 594.6 | 733.3
0.75 | 0.048159 | 154.64 | 596.2 | 734.3
0.76 | 0.049744 | 156.1 | 597.8 | 735.1
0.77 | 0.051579 | 157.43 | 599.4 | 736.3
0.78 | 0.053271 | 158.91 | 600.9 | 737.3
0.79 | 0.054752 | 160.4 | 602.2 | 738.1
0.8 | 0.056723 | 161.63 | 603.8 | 738.7
0.81 | 0.05858 | 163.17 | 605.1 | 739.4
0.82 | 0.0602 | 164.5 | 606.4 | 740.2
0.83 | 0.06173 | 166.05 | 607.8 | 740.7
0.84 | 0.06383 | 167.59 | 608.7 | 741.2
0.85 | 0.06549 | 168.86 | 610.3 | 741.8
0.86 | 0.06828 | 170.38 | 611.5 | 742.5
0.87 | 0.06971 | 171.84 | 612.6 | 742.7
0.88 | 0.07191 | 173.29 | 613.8 | 743.7
0.89 | 0.07375 | 174.77 | 615 | 744.1
0.9 | 0.07601 | 176.27 | 615.9 | 744.3
0.91 | 0.07838 | 177.76 | 617.2 | 744.4
0.92 | 0.08025 | 179.32 | 618.2 | 745
0.93 | 0.08252 | 180.82 | 619.5 | 745.3
0.94 | 0.08482 | 182.22 | 620.3 | 745.9
0.95 | 0.08695 | 183.95 | 621.3 | 746.1
0.96 | 0.08925 | 185.44 | 622.7 | 746.3
0.97 | 0.09173 | 186.9 | 623.4 | 746.6
0.98 | 0.09422 | 188.55 | 624.4 | 746.9
0.99 | 0.09643 | 190.02 | 625.5 | 747.1
1 | 0.09897 | 191.64 | 626.2 | 747.5