## I-V Characteristic (mA-mm)
VDS (V) | VGS = -0.300 V | VGS = 0.100 V | VGS = 0.500 V | VGS = 0.900 V
0 | -3.3104e-05 | -0.5224 | -1.0662 | -5.332
0.01 | 0.001266 | 8.219 | 15.909 | 13.117
0.02 | 0.0022081 | 16.159 | 32.207 | 30.715
0.03 | 0.0029326 | 23.77 | 48.743 | 48.403
0.04 | 0.0034966 | 30.861 | 65.08 | 66.74
0.05 | 0.003939 | 37.181 | 81.78 | 83.83
0.06 | 0.0043036 | 43.029 | 98.07 | 101.4
0.07 | 0.0046189 | 48.422 | 113.68 | 119.25
0.08 | 0.004888 | 53.142 | 129.73 | 136.67
0.09 | 0.00515 | 57.41 | 145.71 | 153.26
0.1 | 0.0053803 | 61.15 | 160.87 | 170.81
0.11 | 0.0056093 | 64.47 | 176.08 | 187.85
0.12 | 0.005734 | 67.56 | 191.74 | 204.02
0.13 | 0.00597 | 70.25 | 206.39 | 220.89
0.14 | 0.006195 | 72.54 | 220.51 | 237.48
0.15 | 0.00643 | 74.72 | 235.08 | 253.41
0.16 | 0.006671 | 76.67 | 249.39 | 269.14
0.17 | 0.006907 | 78.4 | 262.88 | 285.51
0.18 | 0.007147 | 79.95 | 275.97 | 300.86
0.19 | 0.007397 | 81.53 | 289.53 | 316.01
0.2 | 0.007681 | 82.91 | 302.26 | 331.15
0.21 | 0.007935 | 84.26 | 314.17 | 346.17
0.22 | 0.008227 | 85.63 | 326.7 | 360.78
0.23 | 0.00848 | 86.89 | 338.47 | 374.86
0.24 | 0.008763 | 88.41 | 349.47 | 389.3
0.25 | 0.009052 | 89.9 | 360.36 | 403.18
0.26 | 0.009333 | 91.44 | 371.18 | 416.28
0.27 | 0.00967 | 93.04 | 381.3 | 429.86
0.28 | 0.009992 | 94.44 | 390.89 | 443.08
0.29 | 0.010315 | 95.99 | 400.55 | 455.49
0.3 | 0.010613 | 97.45 | 409.78 | 467.75
0.31 | 0.010977 | 98.76 | 418.28 | 480.47
0.32 | 0.011323 | 100.12 | 426.56 | 492.26
0.33 | 0.011716 | 101.44 | 434.83 | 503.62
0.34 | 0.012087 | 102.71 | 442.53 | 514.81
0.35 | 0.012459 | 103.9 | 449.59 | 526.01
0.36 | 0.012841 | 105.08 | 456.65 | 536.97
0.37 | 0.013197 | 106.23 | 463.46 | 546.94
0.38 | 0.013628 | 107.53 | 469.85 | 556.77
0.39 | 0.014043 | 108.75 | 475.77 | 566.58
0.4 | 0.014505 | 109.86 | 481.51 | 576
0.41 | 0.014894 | 111.12 | 487.23 | 585.3
0.42 | 0.015433 | 112.16 | 492.57 | 594
0.43 | 0.015932 | 113.44 | 497.55 | 602
0.44 | 0.016447 | 114.52 | 502.34 | 610.6
0.45 | 0.016982 | 115.72 | 507.08 | 618.4
0.46 | 0.017573 | 116.96 | 511.69 | 625.9
0.47 | 0.018177 | 118.12 | 515.93 | 632.7
0.48 | 0.018751 | 119.28 | 520.05 | 639.8
0.49 | 0.019477 | 120.56 | 524.1 | 646.7
0.5 | 0.020215 | 121.74 | 528.09 | 652.6
0.51 | 0.021031 | 122.87 | 531.87 | 658.7
0.52 | 0.021718 | 124.18 | 535.5 | 664.9
0.53 | 0.022602 | 125.42 | 539.11 | 670.4
0.54 | 0.023566 | 126.69 | 542.69 | 675.4
0.55 | 0.024406 | 128.08 | 546.01 | 680.4
0.56 | 0.025412 | 129.21 | 549.3 | 685
0.57 | 0.026436 | 130.53 | 552.42 | 689.8
0.58 | 0.027559 | 131.84 | 555.6 | 694
0.59 | 0.028428 | 133.2 | 558.61 | 697.8
0.6 | 0.029714 | 134.55 | 561.44 | 701.6
0.61 | 0.030854 | 135.77 | 564.24 | 705.4
0.62 | 0.032046 | 137.19 | 567.06 | 708.6
0.63 | 0.033219 | 138.61 | 569.66 | 711.6
0.64 | 0.03459 | 139.92 | 572 | 714.4
0.65 | 0.035875 | 141.16 | 574.4 | 717.2
0.66 | 0.037063 | 142.6 | 576.6 | 719.7
0.67 | 0.038478 | 143.9 | 579 | 722
0.68 | 0.039827 | 145.32 | 581.4 | 724.2
0.69 | 0.041354 | 146.74 | 583.4 | 726.1
0.7 | 0.042807 | 147.96 | 585.4 | 728.1
0.71 | 0.044296 | 149.37 | 587.6 | 729.7
0.72 | 0.045929 | 150.76 | 589.4 | 731.3
0.73 | 0.047501 | 152.13 | 591.1 | 732.9
0.74 | 0.049162 | 153.63 | 592.8 | 733.9
0.75 | 0.050671 | 154.84 | 594.3 | 735.1
0.76 | 0.052364 | 156.29 | 596.2 | 736.3
0.77 | 0.053984 | 157.7 | 597.8 | 737.5
0.78 | 0.055939 | 159.04 | 599.4 | 738.3
0.79 | 0.05771 | 160.5 | 600.6 | 739.3
0.8 | 0.05966 | 161.93 | 602.1 | 740.2
0.81 | 0.06157 | 163.29 | 603.4 | 740.7
0.82 | 0.06305 | 164.73 | 604.7 | 741.5
0.83 | 0.06509 | 166.23 | 606.3 | 742.1
0.84 | 0.06722 | 167.54 | 607.4 | 742.7
0.85 | 0.06942 | 169.02 | 608.6 | 743.3
0.86 | 0.07154 | 170.46 | 610 | 744.1
0.87 | 0.07333 | 171.94 | 611.1 | 744.4
0.88 | 0.07557 | 173.55 | 612.2 | 744.8
0.89 | 0.0778 | 174.87 | 613.5 | 745.5
0.9 | 0.08023 | 176.41 | 614.4 | 745.9
0.91 | 0.08232 | 177.9 | 615.5 | 746.3
0.92 | 0.08428 | 179.34 | 616.6 | 746.9
0.93 | 0.08702 | 180.94 | 617.5 | 747.3
0.94 | 0.08943 | 182.42 | 618.7 | 747.5
0.95 | 0.09201 | 183.95 | 619.9 | 747.9
0.96 | 0.09388 | 185.51 | 620.7 | 748.2
0.97 | 0.0965 | 187.04 | 622 | 748.3
0.98 | 0.09939 | 188.44 | 623.1 | 748.9
0.99 | 0.10159 | 190.02 | 623.9 | 749.1
1 | 0.10478 | 191.52 | 625.1 | 749.5