## I-V Characteristic (mA-mm)
VDS (V) | VGS = -0.300 V | VGS = 0.100 V | VGS = 0.500 V | VGS = 0.900 V
0 | -2.8599e-05 | -0.5378 | -1.1628 | -5.0861
0.01 | 0.0012797 | 8.159 | 15.841 | 13.033
0.02 | 0.0022457 | 16.27 | 32.536 | 30.926
0.03 | 0.0029823 | 24.008 | 49.054 | 48.972
0.04 | 0.0035565 | 30.997 | 65.78 | 66.8
0.05 | 0.004008 | 37.421 | 82.02 | 84.86
0.06 | 0.0043758 | 43.369 | 98.21 | 102.08
0.07 | 0.0047024 | 48.728 | 114.77 | 119.83
0.08 | 0.0049801 | 53.488 | 130.64 | 137.35
0.09 | 0.0052392 | 57.74 | 146.27 | 154.65
0.1 | 0.0054877 | 61.53 | 161.94 | 171.64
0.11 | 0.005695 | 65.03 | 177.47 | 188.89
0.12 | 0.005926 | 68.11 | 192.7 | 205.69
0.13 | 0.006163 | 70.78 | 207.43 | 222.2
0.14 | 0.006387 | 73.13 | 222.17 | 238.85
0.15 | 0.006628 | 75.37 | 236.59 | 255.21
0.16 | 0.006849 | 77.37 | 250.32 | 271.03
0.17 | 0.007098 | 79.09 | 264.49 | 286.77
0.18 | 0.00734 | 80.79 | 277.78 | 302.33
0.19 | 0.007604 | 82.24 | 290.88 | 318.2
0.2 | 0.007859 | 83.74 | 303.73 | 333
0.21 | 0.008116 | 85.05 | 316.24 | 347.91
0.22 | 0.008434 | 86.43 | 328.3 | 362.72
0.23 | 0.008723 | 87.85 | 340.04 | 377.04
0.24 | 0.009023 | 89.29 | 351.51 | 391.15
0.25 | 0.0093 | 90.86 | 362.41 | 405.11
0.26 | 0.009602 | 92.36 | 373.06 | 418.67
0.27 | 0.009921 | 93.96 | 383.32 | 431.95
0.28 | 0.010239 | 95.35 | 393.21 | 445.21
0.29 | 0.010588 | 96.93 | 402.55 | 457.94
0.3 | 0.01094 | 98.37 | 411.55 | 470.24
0.31 | 0.011293 | 99.73 | 420.64 | 482.44
0.32 | 0.011593 | 101.24 | 428.9 | 494.24
0.33 | 0.011991 | 102.36 | 436.88 | 506.22
0.34 | 0.012368 | 103.71 | 444.6 | 517.27
0.35 | 0.012761 | 104.93 | 451.95 | 528.06
0.36 | 0.013128 | 106.19 | 459.08 | 538.98
0.37 | 0.013536 | 107.47 | 465.66 | 549.22
0.38 | 0.01396 | 108.54 | 472.1 | 559.29
0.39 | 0.014359 | 109.78 | 478.25 | 568.86
0.4 | 0.014886 | 110.94 | 484.07 | 578
0.41 | 0.015361 | 112.22 | 489.61 | 587.6
0.42 | 0.015841 | 113.32 | 494.94 | 595.8
0.43 | 0.016331 | 114.53 | 500.12 | 604.3
0.44 | 0.01688 | 115.67 | 505.03 | 612.7
0.45 | 0.017391 | 116.99 | 509.7 | 620.4
0.46 | 0.01802 | 118.2 | 514.16 | 627.7
0.47 | 0.018688 | 119.27 | 518.57 | 635.1
0.48 | 0.019357 | 120.5 | 522.84 | 641.9
0.49 | 0.020044 | 121.79 | 526.92 | 648.3
0.5 | 0.020727 | 123.02 | 530.77 | 654.7
0.51 | 0.021601 | 124.3 | 534.7 | 660.6
0.52 | 0.022476 | 125.49 | 538.46 | 666.5
0.53 | 0.023405 | 126.73 | 542.02 | 671.8
0.54 | 0.024142 | 128.1 | 545.53 | 677.2
0.55 | 0.025201 | 129.37 | 548.94 | 682
0.56 | 0.02622 | 130.66 | 552.36 | 686.8
0.57 | 0.027209 | 131.9 | 555.5 | 691.2
0.58 | 0.028307 | 133.33 | 558.6 | 695.2
0.59 | 0.029368 | 134.65 | 561.58 | 699.3
0.6 | 0.030562 | 136.05 | 564.59 | 702.9
0.61 | 0.031632 | 137.24 | 567.42 | 706.4
0.62 | 0.032977 | 138.67 | 570 | 709.6
0.63 | 0.034333 | 140.12 | 572.5 | 712.8
0.64 | 0.035645 | 141.44 | 575.2 | 715.7
0.65 | 0.036964 | 142.99 | 577.6 | 718.3
0.66 | 0.038338 | 144.2 | 580 | 720.8
0.67 | 0.039793 | 145.65 | 582.2 | 722.9
0.68 | 0.041065 | 146.99 | 584.4 | 725.1
0.69 | 0.04259 | 148.43 | 586.6 | 726.9
0.7 | 0.04417 | 149.78 | 588.8 | 728.4
0.71 | 0.045794 | 151.22 | 590.8 | 730.3
0.72 | 0.047156 | 152.54 | 592.6 | 731.7
0.73 | 0.048867 | 153.97 | 594.2 | 733.1
0.74 | 0.050486 | 155.42 | 596.2 | 734.2
0.75 | 0.052514 | 156.67 | 597.8 | 735.4
0.76 | 0.054076 | 158.15 | 599.4 | 736.7
0.77 | 0.055736 | 159.66 | 601 | 737.7
0.78 | 0.0578 | 160.99 | 602.5 | 738.6
0.79 | 0.05943 | 162.5 | 603.8 | 739.5
0.8 | 0.06144 | 163.69 | 605.4 | 740.3
0.81 | 0.06335 | 165.24 | 606.8 | 741.1
0.82 | 0.06535 | 166.71 | 607.9 | 741.7
0.83 | 0.06725 | 168.12 | 609.4 | 742
0.84 | 0.06938 | 169.63 | 610.6 | 742.7
0.85 | 0.07138 | 171.02 | 611.8 | 743.7
0.86 | 0.07365 | 172.54 | 613 | 744.1
0.87 | 0.07589 | 174.03 | 614.2 | 744.3
0.88 | 0.07782 | 175.57 | 615.4 | 744.9
0.89 | 0.08056 | 176.99 | 616.6 | 745.2
0.9 | 0.0828 | 178.52 | 617.7 | 745.9
0.91 | 0.08494 | 180.04 | 618.8 | 746.1
0.92 | 0.08751 | 181.58 | 619.8 | 746.7
0.93 | 0.08895 | 183.18 | 621.1 | 746.9
0.94 | 0.09206 | 184.49 | 621.8 | 747.3
0.95 | 0.09454 | 186.08 | 623 | 747.5
0.96 | 0.09745 | 187.65 | 624.3 | 747.9
0.97 | 0.09961 | 189.22 | 624.9 | 748.3
0.98 | 0.10239 | 190.84 | 626.3 | 748.5
0.99 | 0.10546 | 192.24 | 627.3 | 748.9
1 | 0.10768 | 193.92 | 628.1 | 749.1